## READ ME
Australian Green Iron Tracker
Version | 1
Last update | 2025-08-24
Purpose
This dataset provides a comprehensive overview of all operating and proposed projects within Australia’s iron production value chain. It is structured into two main sections: Ironmaking value chain – This section covers current and planned projects related to iron ore concentrate, pellet and direct reduced iron (DRI)/hot briquetted iron (HBI) facilities, including both pilot and commercial-scale developments. Magnetite deposits – A detailed list of magnetite deposits across Australia, with a focus on those capable of producing high-quality concentrate suitable for low-emission ironmaking. The dataset aims to capture the full landscape of Australia’s low-emissions iron value chain, with particular emphasis on projects adopting direct reduction (DR) technologies. It is intended to support industry monitoring and research into the growth of Australia’s green iron sector.
Sheet contents
Sheet | Description
READ ME | About this database
Ironmaking value chain | This sheet includes the list of both pilot and commercial scale ironmaking(DRI,HBI), concentrate and pelletising in Australia.
Magnetite deposits | This sheet catalogues 83 magnetite iron‑ore deposits located throughout Australia. For each deposit it summarises:
Resource and reserve estimates
In-situ head grade analysis, including iron (Fe%), silica (SiO₂%), alumina (Al₂O₃%), sulphur (S%), phosphorous (P%), loss on ignition (LOI%) and cut-off grade
Concentration and beneficiation test results, including key technical parameters
Financial outcomes from pre-feasibility (PFS) or feasibility studies (FS), with a focus on those released after 2020.
High-grade iron ore indices | This sheet includes several indices related to high-grade feedstock in the iron market, based on two primary sources.
Data collection
The data has been collected from various sources, with references included where available. While most of the information is based on the latest company announcements, additional sources such as company websites and external reports have also been referenced. For the 70 projects listed in Western Australia (WA) and South Australia (SA), links to MineDex (for WA deposits) and the South Australian Resource Information Gateway (SARIG, for SA deposits) have been provided.
Development stages
For each magnetite deposit, the journey from initial exploration to full-scale mining and production can span many years. To better understand the progress of magnetite projects, each deposit has been classified according to one of seven key development stages, with each stage representing a major milestone along the path to production.
Each major stage of mining in Australia – exploration, development and extraction, and ultimately mine closure – is governed by a comprehensive set of processes that vary by state. More detailed information can be found through the links provided.
South Australia | Western Australia | Queensland | New South Wales | Tasmania
Mine Development Stages
Mining operation and development
Final investment decision (FID)
Mining management plan, closure and rehabilitation
Mining lease approval
Environmental assessment, Native Title approvals (land, water) and Aboriginal heritage assessment
Scoping, pre-feasibility and feasibility studies
Mineral resource definition
For ironmaking projects in the pipeline, six key development stages, ranging from scoping to construction, are used as outlined below.
Project Level Development Stages
EPC/construction
Final investment decision (FID)
Front-end engineering design (FEED)
Definitive/bankable feasibility study (DFS/BFS)
Pre-feasibility study (PFS)
Scoping
Abbreviations and technical glossary
_C | Content in iron ore concentrate
Al₂O₃ | Alumina (aluminium oxide)
BF | Blast furnace
DRI | Direct reduced iron
DTR | Davis tube recovery
EAF | Electric arc furnace
ESF | Electric smelting furnace
Fe | Iron
HBI | Hot briquetted iron
IRR | Internal rate of return
JORC | Joint Ore Reserves Committee
LOI | Loss on ignition
NPV | Net present value
P | Phosphorus
S | Sulphur
SiO₂ | Silicon dioxide (silica)
A$ to US$ | 0.7
Contact
For feedback, questions or project suggestions, please get in touch with us:
sbasirat@ieefa.org

## Ironmaking value chain
Company | Company Link | Facility | Facility Link | Status | Product | State | Latitude | Longitude | Capacity (Mtpa) | Final Capacity (Mtpa) | Investment (A$M) | Investment Reference | Start Year | Start Year Reference | Development Stage | Notes | Reference | Reference 2
Northern Iron Pty Ltd | https://www.northern-iron.com.au | Warrego Mine | https://www.northern-iron.com.au/projects | Operating | Concentrate | NT | -19.44481 | 133.8237 | 1.2 |  |  |  | 2024 | https://dme.nt.gov.au/news/2025/maiden-magnetite-shipment-leaves-nt-bound-for-asia | Operating | The Warrego Mine began operating in the 1970s, and was mined for bismuth, copper and gold until the late 2000s when the site was abandoned. Originally, the mine did not target magnetite as a commercially viable product due to a lack of processing technology and market demand. The Warrego Rehabilitation Project began production in October 2024, and has a 3.5 year operational life. In December 2024, the mine began transporting magnetite concentrate by rail from Tennant Creek to Darwin for export to Asian markets. | https://dme.nt.gov.au/news/2025/maiden-magnetite-shipment-leaves-nt-bound-for-asia
Fortescue | https://www.fortescue.com/en | Iron Bridge | https://www.fortescue.com/en/what-we-do/our-operations/iron-bridge | Operating | Concentrate | WA | -21.26359 | 119.0411 | 22 |  | 5571.429 | https://cdn.fortescue.com/docs/default-source/announcements-and-reports/2547020.pdf | 2023 | https://cdn.fortescue.com/docs/default-source/announcements-and-reports/2547020.pdf | Operating | Iron Bridge is Australia’s newest large-scale magnetite iron ore concentrate plant, with a designed annual capacity of 22Mt. Iron Bridge produces a high-grade wet concentrate product, which is transported to Port Hedland through a 135km specialist slurry pipeline. The most recently reported capital cost for the project was US$3.9 billion.
CITIC Pacific Mining | https://citicpacificmining.com/our-operation | Sino Iron | https://citicpacificmining.com/our-operation | Operating | Concentrate | WA | -20.84911 | 116.204 | 24 |  | 18200 | https://www.afr.com/companies/mining/china-s-citic-blames-clive-palmer-as-it-slashes-wa-mine-production-20240215-p5f5as | 2013 | https://www.wa.gov.au/government/media-statements/Barnett%20Liberal%20National%20Government/Pilbara-welcomes-WA%27s-biggest-magnetite-iron-ore-mine--20131202#:~:text=Premier%20and%20State%20Development%20Minister%20Colin%20Barnett,Pacific's%20Sino%20Iron%20project%2C%20south-west%20of%20Karratha. | Operating | CITIC Pacific Mining’s Sino Iron project, commissioned in 2013, is the largest magnetite concentrate operation in Australia. Located at Cape Preston in WA's Pilbara region, the project represents one of the most significant Chinese investments in the Australian resources sector.
Karara Mining Limited | https://www.kararamining.com.au/ | Karara | https://www.kararamining.com.au/processing/ | Operating | Concentrate | WA | -29.06852 | 116.7622 | 8 |  | 2570 | https://announcements.asx.com.au/asxpdf/20121018/pdf/429gqj1mh59044.pdf | 2013 | https://www.kararamining.com.au/our-history/ | Operating | Karara is the first and only iron ore concentrate facility in WA's Mid West region, producing magnetite concentrate for export. Strategically located near Geraldton, the project represents a major milestone in the region’s shift toward value-added iron ore processing. It produces approximately 8 Mtpa of high-grade concentrate, with plans to expand capacity in response to growing demand for DR-grade feedstock.
SIMEC Mining | https://gfgalliancewhyalla.com/about-us/mining/ | Middleback Ranges | https://gfgalliancewhyalla.com/about-us/mining/ | Operating | Concentrate | SA | -32.99518 | 137.1609 | 2.2 |  |  |  | 2007 | https://gfgalliancewhyalla.com/wp-content/uploads/sites/4/2024/02/SIMEC-Mining-Magnetite-Expansion-Project-2-Project-Introduction-April-2022.pdf | Operating | Since 2007, SIMEC Mining – now part of the Liberty Steel Group – has been mining 2.2Mtpa of magnetite, transporting it via slurry pipelines to Whyalla Steelworks to produce 1.3Mt of pellets for steel production. The company had previously outlined a vision to expand production to 15Mt of DR-grade concentrate; however, this plan is uncertain since Whyalla Steelworks entered administration.
Grange Resources | https://www.grangeresources.com.au/ | Savage River Concentration | https://www.grangeresources.com.au/ | Operating | Concentrate | TAS | -41.48991 | 145.2088 | 2.85 |  |  |  | 1967 | https://grange.blob.core.windows.net/public/ce6fad1a-c025-47c1-96f9-55d9f18830cb.pdf | Operating | Grange Resources’ Savage River plant holds the distinction of being the oldest operating concentrate facility in Australia. With a capacity of up to 2.85Mtpa, it supplies a captive pelleting plant with a capacity of 2.6Mtpa.
Grange Resources | https://www.grangeresources.com.au/ | Savage River Pelletising | https://www.grangeresources.com.au/ | Operating | Pellet | TAS | -40.85202 | 145.377 | 2.6 |  |  |  | 1967 | https://grange.blob.core.windows.net/public/ce6fad1a-c025-47c1-96f9-55d9f18830cb.pdf | Operating | With a concentration capacity of up to 2.85Mtpa, Grange Resources’ Savage River supplies feedstock for its captive pelleting plant with a capacity of 2.6Mt.
GFG Alliance (under administration) | https://gfgalliancewhyalla.com/ | Whyalla Pelletising | https://gfgalliancewhyalla.com/about-us/#operations | Operating | Pellet | SA | -33.00851 | 137.5771 | 1.3 |  |  |  | 1968 | https://www.whyalla.sa.gov.au/our-city/about-us/history-1910-1940 | Operating | Whyalla Steelworks uses magnetite ore from the Middleback Ranges to produce 1.3Mtpa of pellets. It produces BF-grade pellets with an iron content below 65%.
Athena Resources Limited | https://athenaresources.com.au/ | Byro | https://athenaresources.com.au/byro-industrial-metals/ | Proposed | Concentrate | WA | -26.127354 | 116.311 | 2.4 |  | 111 | https://athenaresources.com.au/wp-content/uploads/2024/05/Athena-Scoping-Study-May-2024-web8893-1.pdf |  |  | Scoping | The Byro Project, a small-scale development with 29.3Mt of magnetite resources, released its scoping study in May 2024, outlining plans to produce 5Mtpa of iron ore concentrate. Due to its modest size and relatively low capital requirements, it could reach FID in the future. Athena, Warradarge Energy and Fenix have signed a MoU to plan and establish a new Mid West Green Iron Project in WA. | https://athenaresources.com.au/wp-content/uploads/2024/05/Athena-Scoping-Study-May-2024-web8893-1.pdf | https://clients2.weblink.com.au/news/pdf_1%5C02967070.pdf
Magnetite Mines | https://www.magnetitemines.com/ | Razorback | https://www.magnetitemines.com/razorback-iron-ore-project | Proposed | Concentrate | SA | -32.95332 | 139.7145 | 5 | 10 | 572 | https://announcements.asx.com.au/asxpdf/20210705/pdf/44y0fwc23vzhn0.pdf |  |  | PFS | Magnetite Mines is developing its 100%-owned Razorback Iron Ore Project, with Stage 1 operations designed to produce 5Mtpa of magnetite concentrates, expandable to 10Mtpa. The PFS was completed in 2022, and the company is funding and advancing into the DFS phase.
Lincoln Minerals | https://lincolnminerals.com.au/ | Lincoln Minerals Green Iron | https://lincolnminerals.com.au/projects/green-iron-magnetite-project/ | Proposed | Concentrate | SA | -34.43029 | 135.8699 | 3 | 10 |  |  |  |  | PFS | With a JORC resource of 1.2 billion tonnes of magnetite iron ore, the Green Iron Magnetite Project has demonstrated strong metallurgical recoveries and a high-quality end product. Previous studies considered production scenarios ranging from 3-10Mtpa. Next steps are partnering to complete a DFS and mining lease. | https://wcsecure.weblink.com.au/pdf/LML/02965298.pdf | https://wcsecure.weblink.com.au/pdf/LML/02859106.pdf
Iron Road | https://www.ironroadlimited.com.au/ | Central Eyre Iron Project (CEIP) | https://www.ironroadlimited.com.au/index.php/central-eyre-iron-project | Proposed | Concentrate | SA | -33.2438 | 135.6677 | 12 | 12 | 3700 | https://wcsecure.weblink.com.au/pdf/IRD/02079052.pdf |  |  | FS/DFS/BFS | Iron Road Ltd is 100% owner of the Central Eyre Iron Project, an advanced, long-life iron ore mining, beneficiation and infrastructure development opportunity on SA's Eyre Peninsula. Iron Road delivered a lower-capital, lower development risk 12Mtpa optimisation study in February 2019. | https://www.ironroadlimited.com.au/index.php/central-eyre-iron-project/definitive-feasibility
SIMEC Mining | https://gfgalliancewhyalla.com/about-us/mining// | Middleback Ranges (expansion) | https://gfgalliancewhyalla.com/about-us/mining/ | Proposed | Concentrate | SA | -32.995 | 137.16 | 7 | 15 |  |  |  |  | PFS | The future of mining in the Middleback Ranges is underpinned by its world-class magnetite deposit, as hematite reserves at the site are largely depleted. Magnetite mining and processing operations centre on existing plant infrastructure at Whyalla, with concentrate production capacity of approximately 2.5Mtpa. To support this transition and extend the life of the operation, the Program for Environment Protection and Rehabilitation (PEPR) was submitted to SA's Department for Energy and Mining (DEM) on 30 September 2024. | https://gfgalliancewhyalla.com/wp-content/uploads/sites/4/2025/02/Middleback-Range-News-February-2025-2.pdf | https://saemc.com.au/wp-content/uploads/2022/12/Session-4-01-Geoff-Johnson-1.pdf
Calix | https://calix.global/ | Zesty Green Iron | https://calix.global/iron-steel/ | Proposed | DRI/HBI(Pilot) | WA | -20.31051 | 118.6083 | 0.03 |  |  |  | 2028 | https://calix.global/news/calix-executes-44-9m-arena-grant-zesty-green-iron-demonstration-plant/ | FEED | Calix’s ZESTY (Zero Emissions Steel Technology) process is an extension of its core CFC(Calix Flash Calciner) technology in which iron ore fines iron ore feed (typically < 500µm) is introduced at the top of the reactor and hydrogen at the base in a counter-flow arrangement. The process is compatible with low-grade ores and intermittent operation. Calix has undertaken a FEED study for a 30,000tpa equivalent hydrogen-based DRI demonstration plant. Possible locations for the plant include Port Hedland, Port Augusta and Port Kembla. | https://arena.gov.au/assets/2024/05/Calix-Zesty-Tech-%E2%80%93-Zero-Emissions-Iron-and-Steel-study-and-final-reports.pdf
Fortescue | https://www.fortescue.com/en | FMG Green Metal Project | https://www.fortescue.com/en/articles/fortescue-starts-works-on-green-metal-project | Proposed | DRI/HBI(Pilot) | WA | -22.39358 | 119.7427 | 0.0015 |  | 50 | https://www.fortescue.com/en/articles/fortescue-starts-works-on-green-metal-project | 2025 | https://www.fortescue.com/en/articles/fortescue-starts-works-on-green-metal-project | EPC/Construction | The Calix plant will use green hydrogen in a reduction furnace to convert iron ore into sponge iron, which is further processed in an electric smelting furnace (ESF), to produce high-purity green iron metal. This project is expected to produce more than 1,500tpa of green iron metal.
BlueScope, BHP, Rio Tinto, Woodside and Mitsui | https://www.bluescope.com/news/BlueScope-BHP-and-Rio-Tinto-select-WA-for-Australia-s-largest-ironmaking-ESF-pilot-plant | NeoSmelt | https://arena.gov.au/projects/project-neosmelt/ | Proposed | DRI/HBI(Pilot) | WA | -32.23763 | 115.8148 | 0.04 |  |  |  | 2028 | https://www.bluescope.com/news/BlueScope-BHP-and-Rio-Tinto-select-WA-for-Australia-s-largest-ironmaking-ESF-pilot-plant | FEED | NeoSmelt, which is managed by BlueScope, plans to develop Australia’s largest DRI-ESF pilot plant at the Kwinana Industrial Area, south of Perth, to demonstrate a method to produce lower-carbon emissions molten iron from WA iron ore. A A$19.8 million government grant will support a A$48.8 million FEED study for the project. FID is expected in 2026, with operations at Kwinana planned to begin in 2028. Tenova has been selected to lead the FEED of DRI pilot plant. | https://www.bhp.com/news/media-centre/releases/2025/06/neosmelt-welcomes-federal-government-support-and-signs-two-new-participants | https://tenova.com/newsroom/latest-tenova/tenova-selected-australias-low-emission-steelmaking-pilot
Rio Tinto | https://www.riotinto.com/ | BioIron | https://www.riotinto.com/en/news/stories/decarbonising-steel-making | Proposed | DRI/HBI(Pilot) | WA | -32.26247 | 115.7829 | 0.008 |  | 215 | https://www.riotinto.com/en/news/releases/2024/rio-tinto-to-develop-bioiron-rd-facility-in-western-australia-to-test-low-carbon-steelmaking | 2026 | https://www.riotinto.com/en/news/releases/2024/rio-tinto-to-develop-bioiron-rd-facility-in-western-australia-to-test-low-carbon-steelmaking | EPC/Construction | BioIron uses raw biomass and microwave energy to convert Pilbara iron ore to metallic iron in the steelmaking process. The BioIron facility will include a pilot plant in the Rockingham Strategic Industrial Area, south of Perth, and follows successful trials of the innovative ironmaking process in a small-scale pilot plant in Germany. | https://www.riotinto.com/en/news/releases/2022/rio-tintos-bioiron-proves-successful-for-low-carbon-iron-making
POSCO (Port Hedland Iron Pty Ltd) | https://phiron.com.au/ | PHI Pelletising | https://phiron.com.au/ | Proposed | Pellet | WA | -20.395832 | 118.537975 | 3.5 |  | 4000 | https://phiron.com.au/ |  |  | FS/DFS/BFS | The PHI project includes a pelletiser to form hard, aggregated iron ore pellets that can be safely loaded into the MIDREX Flex shaft furnace.
POSCO (Port Hedland Iron Pty Ltd) | https://phiron.com.au/ | PHI HBI | https://phiron.com.au/ | Proposed | DRI/HBI | WA | -20.395832 | 118.537975 | 2 | 12 | 4000 | https://phiron.com.au/ |  |  | FS/DFS/BFS | The proposed PHI HBI facility, strategically located near Port Hedland, is expected to produce HBI as a cleaner alternative to traditional ironmaking feedstock. The Project uses MIDREX Flex technology, which enables the use of gas and hydrogen in the reductant mix. Initially, the Project will use small amounts of hydrogen (1-10%), eventually moving to 100% hydrogen once available. The project received EPA approval on 18 August 2025.
GFG Alliance | https://www.gfgalliance.com/ | Whyalla Steelworks | https://gfgalliancewhyalla.com/ | Proposed | DRI/HBI | SA | -33.00851 | 137.5771 | 1.8 | [5 empty] | PFS | The Whyalla DR plant will initially use a mix of natural gas and green hydrogen as the reducing agent, before fully transitioning to green hydrogen as it becomes available at scale. The plant is under administration, and its transition to a DRI-EAF process remains uncertain. | https://gfgalliancewhyalla.com/stories/liberty-steel-in-whyalla-announces-the-phase-out-of-coal-based-steelmaking-with-purchase-of-a-low-carbon-emissions-electric-arc-furnace/
Green Steel WA | https://www.greensteelwa.com.au/ | Mid-West DRI | https://www.greensteelwa.com.au/about-us/ | Proposed | DRI/HBI | WA | -28.766858 | 115.1 | 2.5 | [5 empty] | Scoping | The Green Steel WA plant, when in operation will produce 2.5 million tonnes of low-emissions iron. The company is focusing on a scrap based facility in Collie, with a capacity of 0.4Mtpa. | https://www.greensteelwa.com.au/about-us/
Progressive Green Solutions (PGS) | https://pgsjv.com.au/ | Mid-West Green Pellets & Green Iron Pelletising | https://pgsjv.com.au/projects/#green-iron | Proposed | Pellet | WA | -28.76494 | 114.7974 | 7 | 50 |  |  |  |  | Scoping | The Mid-West Green Pellets and Green Iron Pelletising project is in the early stages of scoping. An MoU was signed to supply concentrate from Karara mine.
Progressive Green Solutions (PGS) | https://pgsjv.com.au/ | Mid-West Green Pellets & Green Iron HBI | https://pgsjv.com.au/projects/#green-iron | Proposed | DRI/HBI | WA | -28.76494 | 114.7974 | 2.5 | 10 |  |  |  |  | Scoping | The Mid-West Green Pellets and Green Iron HBI project is in the early stages of scoping. An MoU was signed to supply concentrate from Karara mine.
Greensteel Australia | https://h2greensteel.com.au/ | Greensteel Australia DRI | https://h2greensteel.com.au/portfolio/green-iron/ | Proposed | DRI/HBI | SA | -32.96778 | 137.5856 | 1.2 |  |  |  | 2027 | https://h2greensteel.com.au/greensteel-australia-places-1-6b-order-with-danieli-group-for-fabrication-of-next-generation-steel-mill/ | Scoping | Greensteel Australia has placed a A$1.6 billion order with Danieli Group for the construction of a steel mill, which includes two electric arc furnaces and a DRI plant. While the company had not officially confirmed the project location at the time of reporting, the most recent indication suggests plans to establish the facility near Whyalla. | https://h2greensteel.com.au/greensteel-australia-places-1-6b-order-with-danieli-group-for-fabrication-of-next-generation-steel-mill/
Macarthur Minerals Ltd | https://macarthurminerals.com/ | Lake Giles | https://macarthurminerals.com/ | Proposed | Concentrate | WA | -30.044237 | 120.007453 | 3 |  | 1460.7 | https://announcements.asx.com.au/asxpdf/20220321/pdf/45767f9j59nd4m.pdf |  |  | FS/DFS/BFS | The Lake Giles Iron Ore Project is the flagship asset of Macarthur Minerals. The FS released on 11 April 2022 confirmed the commercial viability of a 3Mtpa magnetite production rate over 25 years. | https://announcements.asx.com.au/asxpdf/20220321/pdf/45767f9j59nd4m.pdf | https://macarthurminerals.com/wp-content/uploads/2025/08/Quarterly-Activities-Report-period-ended-30-June-2025.pdf
Hawsons Iron | https://hawsons.com.au/ | Hawsons | https://hawsons.com.au/hawsons-iron-project/ | Proposed | Concentrate | NSW | -32.438 | 141.149 | 10 | [5 empty] | PFS | With 4.4 billion tonnes of soft magnetite ore, and deploying innovative dry processing technology, the Hawsons Iron Project in the New South Wales Southern Highlands could be one of the large-scale iron ore concentrate producers in Australia. Next step is to finalise current dry comminution and byproduct testing to a definitive level and finalise process flow sheet with vendor guarantees where applicable. |  | https://wcsecure.weblink.com.au/pdf/HIO/02949158.pdf

## Magnetite desposits
Mine Link | Magnetite Deposit | Company Link | Company | Latitude | Longitude | State | Status | Resource(Mt) | Indicated(Mt) | Inferred(Mt) | Measured(Mt) | Reserve(Mt) | Proved(Mt) | Probable(Mt) | JORC | Deposit Reference | MineDex/SARIG | Fe% | SiO2% | Al2O3% | P% | S% | LOI% | Cut-off Fe% | Fe-C% | SiO2-C% | Al2O3-C% | P-C% | S-C% | LOI-C% | SiO2+Al2O3-C% | Cut Off-C% | Grind Size (µm) | Mass Recovery (DTR)% | Concentrate Reference | Mine Development Stages | Development Reference | Development Note | FS Study (Year) | Capex (A$ million dollars) | NPV (A$ million dollars) | IRR% | Concentrate Operating Cost (A$/t) | Concentrate Cost (A$/t) | Proposed Concentrate Capacity (Mt/y) | Total Recoverable Concentrate (Mt) | Additional Reference | Notes | Deposit Reference Chart | MineDex/SARIG Chart | Concentrate Reference Chart
https://mindax.com.au/projects/mt-forrest-project | Mount Forrest | https://mindax.com.au/ | Mindax Ltd | -28.6734 | 119.9633 | WA | Deposit | 1021.77 | 422.37 | 599.4 |  |  |  |  | JORC 2012 | https://mindax.com.au/upload/documents/investors/asx-announcements/20230929_6A1151719_MDXa.pdf | https://minedex.dmirs.wa.gov.au/Web/projects/details/2a2fe3da-834b-4af8-b1fc-2b056083534b | 33.68042 | 46.13452 |  |  |  |  | 18 | 64.22 | 9.93 | 0.0958 | 0.021 | 0.02 |  | 10.0258 |  |  | 42.20214 | https://mindax.com.au/upload/documents/investors/asx-announcements/20230929_6A1151719_MDXa.pdf | Scoping, Pre-Feasibility, and Feasibility Studies | https://mindax.com.au/projects/mid-west-shared-infrastructure-project?utm | Exploring a regional infrastructure concept centred on its exciting Mt Forrest project | [10 empty] | <a href=https://mindax.com.au/upload/documents/investors/asx-announcements/20230929_6A1151719_MDXa.pdf target="_blank">View Source</a> | <a href=https://minedex.dmirs.wa.gov.au/Web/projects/details/2a2fe3da-834b-4af8-b1fc-2b056083534b target="_blank">View Source</a> | <a href=https://mindax.com.au/upload/documents/investors/asx-announcements/20230929_6A1151719_MDXa.pdf target="_blank">View Source</a>
https://www.ironroadlimited.com.au/index.php/central-eyre-iron-project | Central Eyre (CEIP) | https://www.ironroadlimited.com.au/ | Iron Road Ltd | -33.2438 | 135.6677 | SA | Deposit | 4510 | 1270 | 1018 | 2222 | 3681 | 2131 | 1550 | JORC 2012 | https://wcsecure.weblink.com.au/pdf/IRD/02884290.pdf | https://minerals.sarig.sa.gov.au/MineralDepositDetails.aspx?DEPOSIT_NO=4902&ref=1 | 16 | 53 | 13 | 0.08 |  | 3.5 |  | 69.7 | 1.22 | 1.1 | 0.004 |  |  | 2.32 |  | 53 |  | https://wcsecure.weblink.com.au/pdf/IRD/02884290.pdf | Mining Lease Approval | https://www.ironroadlimited.com.au/index.php/projects/25-central-eyre-iron-project/mlp-eis | Iron Road’s Mining Lease and Development applications were approved by the SA government on 3 May 2017. | 2019 | 2485.714 | 2400 | 20 | 62.85714 |  | 12 | 250 |  |  | <a href=https://wcsecure.weblink.com.au/pdf/IRD/02884290.pdf target="_blank">View Source</a> | <a href=https://minerals.sarig.sa.gov.au/MineralDepositDetails.aspx?DEPOSIT_NO=4902&ref=1target="_blank">View Source</a> | <a href=https://wcsecure.weblink.com.au/pdf/IRD/02884290.pdf target="_blank">View Source</a>
https://www.fortescue.com/en/what-we-do/our-operations/iron-bridge | Fortescue Magnetite | https://www.fortescue.com/en | Fortescue | -21.25186 | 119.0557 | WA | Operating | 6198 | 1049 | 4862 | 287 | 832 |  | 832 | JORC 2012 | https://cdn.fortescue.com/docs/default-source/uncategorised/fy24-annual-report.pdf | https://sites.google.com/ieefa.org/no-link-available/home | 30.5 | 41.3 | 2.35 |  |  |  | 9 | 67 | 5.62 | 0.29 |  |  |  | 5.91 |  | 53 | 23.1 | https://cdn.fortescue.com/docs/default-source/announcements-and-reports/iron-bridge-magnetite-reserves-and-resources-update.pdf?sfvrsn=50020b06_1 | Operating | [8 empty] | 22 |  |  |  | <a href=https://cdn.fortescue.com/docs/default-source/uncategorised/fy24-annual-report.pdf target="_blank">View Source</a> | <a href=https://sites.google.com/ieefa.org/no-link-available/home target="_blank">View Source</a> | <a href=https://cdn.fortescue.com/docs/default-source/announcements-and-reports/iron-bridge-magnetite-reserves-and-resources-update.pdf?sfvrsn=50020b06_1 target="_blank">View Source</a>
https://citicpacificmining.com/our-operation | Balmoral Central (George Palmer Pit) | https://citicpacificmining.com/ | Citic Pacific Mining | -21.07959 | 116.1474 | WA | Operating | 5088 | 1489 | 2793 | 806 |  |  |  |  | https://www.citic.com/uploadfile/2017/0525/20170525095412682.pdf https://minedex.dmirs.wa.gov.au/Web/resource-estimates | https://minedex.dmirs.wa.gov.au/Web/sites/details/5d4cc2c8-f9c9-4791-baf9-45bae3fe04db | 31.77 | [17 empty] | Operating | [12 empty] | <a href=https://www.citic.com/uploadfile/2017/0525/20170525095412682.pdf https://minedex.dmirs.wa.gov.au/Web/resource-estimates target="_blank">View Source</a> | <a href=https://minedex.dmirs.wa.gov.au/Web/sites/details/5d4cc2c8-f9c9-4791-baf9-45bae3fe04db target="_blank">View Source</a>
https://sites.google.com/ieefa.org/no-link-available/home | Ironback Hill | https://www.magnetitemines.com/ | Magnetite Mines | -33.15 | 139.70131 | SA | Deposit | 1187 |  | 1187 | [5 empty] | https://company-announcements.afr.com/asx/mgt/388fcf20-5548-11f0-ab50-fa3dfe1111bc.pdf | https://minerals.sarig.sa.gov.au/MineralDepositDetails.aspx?DEPOSIT_NO=9610&ref=1 | 23.2 | 44.4 | 7.2 | 0.21 |  | 5.4 | 0 | [11 empty] | Mineral Resource Definition | https://announcements.asx.com.au/asxpdf/20210705/pdf/44y0fwc23vzhn0.pdf | Ironback Hill has not been included in PFS study. | [8 empty] | https://cdn-api.markitdigital.com/apiman-gateway/ASX/asx-research/1.0/file/2995-02049769-6A909994&v=4a466cc3f899e00730cfbfcd5ab8940c41f474b6 |  | <a href=https://company-announcements.afr.com/asx/mgt/388fcf20-5548-11f0-ab50-fa3dfe1111bc.pdf target="_blank">View Source</a> | <a href=https://minerals.sarig.sa.gov.au/MineralDepositDetails.aspx?DEPOSIT_NO=9610&ref=1target="_blank">View Source</a>
https://www.hanroy.com.au/projects/ridley-magnetite/ | Pardoo-Ridley | https://www.hanroy.com.au/projects/ | Atlas Iron Ltd, Hancock Prospecting | -20.256 | 119.118 | WA | Deposit | 2010 | 1100 | 910 |  | 970 |  | 970 | JORC 2004 | https://www.aspecthuntley.com.au/asxdata/20090414/pdf/00943689.pdf | https://minedex.dmirs.wa.gov.au/Web/sites/details/78fb7072-c666-4088-a7d9-b56b3cfa5fcb | 36.5 | 39.27 | 0.079 | 0.089 | 0.046 | 4.1 | 15 | 68.9 | 4.1 | 0.025 | 0.012 | 0.006 |  | 4.125 | 15 |  | 37.2 | https://www.aspecthuntley.com.au/asxdata/20090414/pdf/00943689.pdf | Environmental Assessment, Native Title Approvals (Land, Water) and Aboriginal Heritage Assessment | https://www.epa.wa.gov.au/proposals/ridley-magnetite-project | [7 empty] | 3 |  |  | Environmental approval documents were lodged with the Federal Government in early 2023 for a 3 million tonne-a-year starter operation. Atlas Iron delayed a final investment decision on its proposed Ridley mine, pinning the move on approvals uncertainty and water supply. | <a href=https://www.aspecthuntley.com.au/asxdata/20090414/pdf/00943689.pdf target="_blank">View Source</a> | <a href=https://minedex.dmirs.wa.gov.au/Web/sites/details/78fb7072-c666-4088-a7d9-b56b3cfa5fcb target="_blank">View Source</a> | <a href=https://www.aspecthuntley.com.au/asxdata/20090414/pdf/00943689.pdf target="_blank">View Source</a>
https://hawsons.com.au/hawsons-iron-project/ | Hawsons | https://hawsons.com.au/ | Hawsons Iron | -32.438 | 141.149 | NSW | Deposit | 4415 | 1882 | 2005 | 528 |  |  |  | JORC 2012 | https://wcsecure.weblink.com.au/pdf/HIO/02820097.pdf | https://sites.google.com/ieefa.org/no-link-available/home | [7 empty] | 68.4 | 3.85 | 0.3 | 0.0082 | 0.0056 | -2.66 | 4.15 | 4 |  | 11.4 | https://wcsecure.weblink.com.au/pdf/HIO/02820097.pdf | Mining Lease Approval | https://www.listcorp.com/asx/hio/hawsons-iron-limited/news/hawsons-drilling-program-and-resource-update-completed-3046964.html | A larger mining lease application area MLA641 was granted in December 2023 to replace the previous MLA460. | [7 empty] | 504 | https://hawsons.com.au/wp-content/uploads/2025/05/20250523-Hawsons-Project-Update-Presentation.pdf |  | <a href=https://wcsecure.weblink.com.au/pdf/HIO/02820097.pdf target="_blank">View Source</a> | <a href=https://sites.google.com/ieefa.org/no-link-available/home target="_blank">View Source</a> | <a href=https://wcsecure.weblink.com.au/pdf/HIO/02820097.pdf target="_blank">View Source</a>
https://www.magnetitemines.com/razorback-iron-ore-project | Razorback & Iron Peak | https://www.magnetitemines.com/ | Magnetite Mines | -32.95658 | 139.7123 | SA | Deposit | 3837 | 1973 | 1864 |  | 1977 |  | 1977 | JORC 2012 | https://company-announcements.afr.com/asx/mgt/388fcf20-5548-11f0-ab50-fa3dfe1111bc.pdf | https://minerals.sarig.sa.gov.au/MineralDepositDetails.aspx?DEPOSIT_NO=752&ref=1 | 17.4 | 48.92 | 8.28 | 0.18 |  | 5.59 | 8 | 67.5 | 3.9 | 0.4 | 0.02 | 0.003 |  | 4.3 |  | 40 | 15.06 | https://announcements.asx.com.au/asxpdf/20210705/pdf/44y0fwc23vzhn0.pdf | Environmental Assessment, Native Title Approvals (Land, Water) and Aboriginal Heritage Assessment | https://api.investi.com.au/api/announcements/mgt/b65c1415-9fc.pdf?utm |  | 2021 | 572 | 296 | 14 |  |  | 2.7 | 68 | https://api.investi.com.au/api/announcements/mgt/d8765f08-e90.pdf | Concentrate figures were based on data provided in the FS report. https://api.investi.com.au/api/announcements/mgt/1af6e7b4-894.pdf | <a href=https://company-announcements.afr.com/asx/mgt/388fcf20-5548-11f0-ab50-fa3dfe1111bc.pdf target="_blank">View Source</a> | <a href=https://minerals.sarig.sa.gov.au/MineralDepositDetails.aspx?DEPOSIT_NO=752&ref=1target="_blank">View Source</a> | <a href=https://announcements.asx.com.au/asxpdf/20210705/pdf/44y0fwc23vzhn0.pdf target="_blank">View Source</a>
https://smcl.com.au/projects/jack-hills/ | Jack Hills | https://smcl.com.au/ | Sinosteel Midwest Group | -26.05232 | 117.2414 | WA | Deposit | 2871 | 1160 | 877 | 834 |  |  |  |  | https://announcements.asx.com.au/asxpdf/20100923/pdf/31snyf5cfp0x1v.pdf | https://minedex.dmirs.wa.gov.au/Web/projects/details/aa5eda78-4085-4486-b600-5bbd9c9774ad | 30.7 | 45.4 | 0.7 | 0.03 |  | 2.2 | 22 | 68.5 | 3 | 0.03 | 0.004 |  |  | 3.03 | 22 |  | 26.5 | https://www.aspecthuntley.com.au/asxdata/20110704/pdf/01194592.pdf | Environmental Assessment, Native Title Approvals (Land, Water) and Aboriginal Heritage Assessment | https://www.epa.wa.gov.au/proposals/jack-hills-expansion-project | Mining tenement M 59/595-I, Expiry 24-Jan-2026 | 2011 | 3700 |  |  | 33.66 |  | 22 |  |  | Only in situ BFO was included in resources. | <a href=https://announcements.asx.com.au/asxpdf/20100923/pdf/31snyf5cfp0x1v.pdf target="_blank">View Source</a> | <a href=https://minedex.dmirs.wa.gov.au/Web/projects/details/aa5eda78-4085-4486-b600-5bbd9c9774ad target="_blank">View Source</a> | <a href=https://www.aspecthuntley.com.au/asxdata/20110704/pdf/01194592.pdf target="_blank">View Source</a>
https://sunmirror.net/projects/cape-lambert/ | Cape Lambert | https://sunmirror.net/projects/cape-lambert/ | SunMirror AG | -20.7095 | 117.0778 | WA | Deposit | 1915 | 1434 | 481 |  |  |  |  | JORC 2012 | https://sunmirror.net/pdfs/23_Nov-Al_Maynard-Cape_Lambert_Royalty.pdf | https://minedex.dmirs.wa.gov.au/Web/sites/details/67a0a806-a813-494d-a5c9-4e09fa8a709d | 30.7 | 40.6 | 2.44 | 0.03 | 0.15 | 6.78 | 20 | 61.8 | 10.3 | 0.62 | 0.01 | 0.15 | -0.9 | 10.92 | 20 |  | 31.8 | https://sunmirror.net/pdfs/23_Nov-Al_Maynard-Cape_Lambert_Royalty.pdf | Environmental Assessment, Native Title Approvals (Land, Water) and Aboriginal Heritage Assessment | https://sunmirror.net/projects/cape-lambert/ | SunMirror has acquired Pharlap Holdings, which has a royalty covering future mine production from the MCC Australia Sanjin Mining Retention Licence (“R”) R47/18, their Cape Lambert Magnetite Project. | 2008 | [5 empty] | 15 |  | https://geodocs.dmirs.wa.gov.au/Web/documentlist/8/ML_NUM/M47%2F1436 | A Retention Licence is a ‘holding’ title for a mineral resource that has been identified but is not able to be further explored or mined. | <a href=https://sunmirror.net/pdfs/23_Nov-Al_Maynard-Cape_Lambert_Royalty.pdf target="_blank">View Source</a> | <a href=https://minedex.dmirs.wa.gov.au/Web/sites/details/67a0a806-a813-494d-a5c9-4e09fa8a709d target="_blank">View Source</a> | <a href=https://sunmirror.net/pdfs/23_Nov-Al_Maynard-Cape_Lambert_Royalty.pdf target="_blank">View Source</a>
https://www.junominerals.com.au/projects/mount-ida-magnetite-project | Mount Ida | https://www.junominerals.com.au/ | Juno Minerals Ltd | -29.21882 | 120.413937 | WA | Deposit | 1846 | 1062 | 784 |  |  |  |  | JORC 2012 | https://announcements.asx.com.au/asxpdf/20210923/pdf/450sc8lyh8ycd5.pdf | https://minedex.dmirs.wa.gov.au/Web/projects/details/378a4b19-2ad7-4953-8503-4d35b3e436da | 29.48 | 49.22 | 2.06 | 0.07 | 0.3 | -0.58 | 10 | 66.74 | 6.83 | 0.05 | 0.01 | 0.31 | 10 | 6.88 | 10 |  | 36.68 | https://announcements.asx.com.au/asxpdf/20210923/pdf/450sc8lyh8ycd5.pdf | Scoping, Pre-Feasibility, and Feasibility Studies | https://www.junominerals.com.au/projects/mount-ida-magnetite-project | Baseline surveys and reports initiated prior to November 2012 have now been finalised. No further studies have been initiated on the Mount Ida project. | [8 empty] | https://www.junominerals.com.au/cproot/1212/3/20250115-Investor-Presentation-Re-release-MERGED-.pdf |  | <a href=https://announcements.asx.com.au/asxpdf/20210923/pdf/450sc8lyh8ycd5.pdf target="_blank">View Source</a> | <a href=https://minedex.dmirs.wa.gov.au/Web/projects/details/378a4b19-2ad7-4953-8503-4d35b3e436da target="_blank">View Source</a> | <a href=https://announcements.asx.com.au/asxpdf/20210923/pdf/450sc8lyh8ycd5.pdf target="_blank">View Source</a>
https://www.kararamining.com.au/mining/#:~:text=Karara%20comprises%20a%20large%2Dscale%2C%20long%2Dlife%20magnetite%20orebody,a%20high%2Dgrade%20(+65%25%20Fe)%20concentrate%20for%20steelmaking. | Karara | https://www.kararamining.com.au/ | Karara Mining Ltd | -29.16019 | 116.8005 | WA | Operating | 1767 | 1450 | 317 |  | 950.8 |  | 950.8 | JORC 2004 | https://announcements.asx.com.au/asxpdf/20131011/pdf/42jzhm5mf7qssv.pdf | https://minedex.dmirs.wa.gov.au/Web/projects/details/5041f035-f389-4298-8466-142fb1bee1b9 | 36 | 42.9 | 1 | 0.09 | 0.12 | -0.7 | 20 | 65 | [9 empty] | https://www.kararamining.com.au/mining/#:~:text=Karara%20comprises%20a%20large%2Dscale%2C%20long%2Dlife%20magnetite%20orebody,a%20high%2Dgrade%20(+65%25%20Fe)%20concentrate%20for%20steelmaking. | Operating | [12 empty] | <a href=https://announcements.asx.com.au/asxpdf/20131011/pdf/42jzhm5mf7qssv.pdf target="_blank">View Source</a> | <a href=https://minedex.dmirs.wa.gov.au/Web/projects/details/5041f035-f389-4298-8466-142fb1bee1b9 target="_blank">View Source</a> | <a href=https://www.kararamining.com.au/mining/#:~:text=Karara%20comprises%20a%20large%2Dscale%2C%20long%2Dlife%20magnetite%20orebody,a%20high%2Dgrade%20(+65%25%20Fe)%20concentrate%20for%20steelmaking. target="_blank">View Source</a>
http://www.extensionhill.com.au/Projects/ExtensionHillMagnetiteProject.aspx | Extension Hill (Mt Gibson) | http://www.extensionhill.com.au/ | Asia Iron Australia Ltd, Terra Mining | -29.5772 | 117.1614 | WA | Deposit | 1699 | 441 | 960 | 298 |  |  |  |  | https://geodocs.dmirs.wa.gov.au/Web/documentlist/10/Report_Ref/A95459 | https://minedex.dmirs.wa.gov.au/Web/sites/details/459787ec-01f8-49b0-b542-db4c4d3cff66 | [6 empty] | 0 | 64.4 | 7.9 | 0.43 | 0.02 | 0.687 | -2.2 | 8.33 |  |  | 35.1 | https://geodocs.dmirs.wa.gov.au/Web/documentlist/10/Report_Ref/A95459 | Environmental Assessment, Native Title Approvals (Land, Water) and Aboriginal Heritage Assessment | https://www.epa.wa.gov.au/proposals/mount-gibson-iron-ore-mine-and-infrastructure-project |  | 2006 | 715 |  |  | 28 |  | 5 |  | https://announcements.asx.com.au/asxpdf/20230929/pdf/05vg8jsdgfxtnp.pdf | Mount Gibson mined hematite from the Extension Hill deposit. | <a href=https://geodocs.dmirs.wa.gov.au/Web/documentlist/10/Report_Ref/A95459 target="_blank">View Source</a> | <a href=https://minedex.dmirs.wa.gov.au/Web/sites/details/459787ec-01f8-49b0-b542-db4c4d3cff66 target="_blank">View Source</a> | <a href=https://geodocs.dmirs.wa.gov.au/Web/documentlist/10/Report_Ref/A95459 target="_blank">View Source</a>
https://mineralogy.com.au/projects/balmoral-south/ | Balmoral South | https://mineralogy.com.au/projects/balmoral-south/ | Australasian Resources Ltd, Minerology | -21.150909 | 116.111455 | WA | Deposit | 1605 | 1055 | 550 |  | 859 |  | 859 | JORC 2012 | https://announcements.asx.com.au/asxpdf/20150219/pdf/42wqg926pgxhhf.pdf | https://minedex.dmirs.wa.gov.au/Web/sites/details/bfa106c1-c86b-4c33-95e5-552b71223d0f | 31.2 | [5 empty] | 15 | 69 | 3.9 | 0.1 | 0.02 |  |  | 4 |  | 32 | 32.7 | https://announcements.asx.com.au/asxpdf/20150219/pdf/42wqg926pgxhhf.pdf | Environmental Assessment, Native Title Approvals (Land, Water) and Aboriginal Heritage Assessment | https://www.epa.wa.gov.au/sites/default/files/PER_documentation/A1677_R1340_PER_Appendix%20A%20PEMP%20081219.pdf |  | 2012 | [7 empty] | https://www.hfw.com/insights/clive-palmer-v-the-commonwealth-of-australia/ | In 2012, a dispute arose between the parties as to whether the WA had properly dealt with Mineralogy’s application to develop the Balmoral South iron ore project under the state agreement. | <a href=https://announcements.asx.com.au/asxpdf/20150219/pdf/42wqg926pgxhhf.pdf target="_blank">View Source</a> | <a href=https://minedex.dmirs.wa.gov.au/Web/sites/details/bfa106c1-c86b-4c33-95e5-552b71223d0f target="_blank">View Source</a> | <a href=https://announcements.asx.com.au/asxpdf/20150219/pdf/42wqg926pgxhhf.pdf target="_blank">View Source</a>
https://www.magnetitemines.com/muster-dam-iron-ore-project | Muster Dam | https://www.magnetitemines.com/ | Magnetite Mines | -32.4521 | 140.8904 | SA | Deposit | 1550 |  | 1550 |  |  |  |  | JORC 2012 | https://company-announcements.afr.com/asx/mgt/388fcf20-5548-11f0-ab50-fa3dfe1111bc.pdf | https://minerals.sarig.sa.gov.au/MineralDepositDetails.aspx?DEPOSIT_NO=8361&ref=1 | 18.7 | 49.6 | 8.8 | 0.2 |  | 2.8 | 10 | 69.8 | 2.8 | 0.4 | 0.002 | 0.002 | -3.3 | 3.2 | 10 |  | 15.2 | https://cdn-api.markitdigital.com/apiman-gateway/ASX/asx-research/1.0/file/2924-02348361-6A1022608&v=4a466cc3f899e00730cfbfcd5ab8940c41f474b6 | Mineral Resource Definition | https://announcements.asx.com.au/asxpdf/20220511/pdf/458x3lrqnq5kh6.pdf?utm | Exploration licence EL6746 was granted to MGT on 6 May 2022. | [10 empty] | <a href=https://company-announcements.afr.com/asx/mgt/388fcf20-5548-11f0-ab50-fa3dfe1111bc.pdf target="_blank">View Source</a> | <a href=https://minerals.sarig.sa.gov.au/MineralDepositDetails.aspx?DEPOSIT_NO=8361&ref=1target="_blank">View Source</a> | <a href=https://cdn-api.markitdigital.com/apiman-gateway/ASX/asx-research/1.0/file/2924-02348361-6A1022608&v=4a466cc3f899e00730cfbfcd5ab8940c41f474b6 target="_blank">View Source</a>
https://gfgalliancewhyalla.com/about-us/mining/ | Middleback Ranges | https://gfgalliancewhyalla.com/about-us/mining/ | SIMEC Mining | -32.998 | 137.156 | SA | Operating | 1541 |  | 1541 | [5 empty] | https://www.energymining.sa.gov.au/industry/geological-survey/gssa-projects/magnetite-south-australia | https://minerals.sarig.sa.gov.au/MineralDepositDetails.aspx?DEPOSIT_NO=7248&ref=1 | 30.4 | 48.8 | [5 empty] | 65.4 | 8.1 | 0.09 |  | 0.19 |  | 8.19 |  | 38 | 34.3 | https://www.energymining.sa.gov.au/industry/geological-survey/gssa-projects/magnetite-south-australia | Environmental Assessment, Native Title Approvals (Land, Water) and Aboriginal Heritage Assessment | https://www.energymining.sa.gov.au/industry/minerals-and-mining/mining/major-projects-and-mining-activities/major-operating-and-approved-mines/middleback-ranges | The development stage of the expansion project has been mentioned. | [9 empty] | The concentrate figures are based on the average of two deposits. Iron Duchess South & Iron Chieftain West | <a href=https://www.energymining.sa.gov.au/industry/geological-survey/gssa-projects/magnetite-south-australia target="_blank">View Source</a> | <a href=https://minerals.sarig.sa.gov.au/MineralDepositDetails.aspx?DEPOSIT_NO=7248&ref=1target="_blank">View Source</a> | <a href=https://www.energymining.sa.gov.au/industry/geological-survey/gssa-projects/magnetite-south-australia target="_blank">View Source</a>
https://legacyiron.com.au/projects/mt-bevan/ | Mount Bevan | https://www.hanroy.com.au/ | Legacy Iron Ore Ltd, Hancock Prospecting | -29.06885 | 120.32723 | WA | Deposit | 1291 | 380 | 911 |  |  |  |  | JORC 2012 | https://minedocs.com/28/Hawthorn-Resources-Ltd-MRE-07012024.pdf | https://minedex.dmirs.wa.gov.au/Web/projects/details/8492d996-2abf-4c7d-8430-2c7a40973111 | 33.52 | 46.77 | 1.02 | 0.063 | 0.157 | -1.01 |  | 67.44 | 5.95 | 0.03 | 0.011 | 0.078 | -2.99 | 5.98 | 15 | 45 | 43.9 | https://minedocs.com/28/Hawthorn-Resources-Ltd-MRE-07012024.pdf | Environmental Assessment, Native Title Approvals (Land, Water) and Aboriginal Heritage Assessment | https://www.listcorp.com/asx/haw/hawthorn-resources/news/lcy-mt-bevan-magnetite-jv-approves-forward-works-program-3087271.html |  | 2024 | 5031 | 363 |  | 98.8 |  | 12 |  |  |  | <a href=https://minedocs.com/28/Hawthorn-Resources-Ltd-MRE-07012024.pdftarget="_blank">View Source</a> | <a href=https://minedex.dmirs.wa.gov.au/Web/projects/details/8492d996-2abf-4c7d-8430-2c7a40973111 target="_blank">View Source</a> | <a href=https://minedocs.com/28/Hawthorn-Resources-Ltd-MRE-07012024.pdf target="_blank">View Source</a>
https://macarthurminerals.com/lake-giles-processing-plant-conceptual-flythrough/ | Lake Giles | https://macarthurminerals.com/ | Macarthur Minerals Ltd | -30.044237 | 120.007453 | WA | Deposit | 1269.7 | 218.7 | 997.1 | 53.9 | 236.6 | 51.9 | 184.7 | JORC 2012 | https://macarthurminerals.com/wp-content/uploads/2022/04/LGIO1-EN-00000-G-R-9006-1.pdf | https://minedex.dmirs.wa.gov.au/Web/projects/details/4589687e-adab-4466-a661-bd0a0d0f43df | 28.34455 | 49.68897 | 1.325447 | 0.01004584 |  | 0.8725604 | 15 | 66.1 | 4.9 | 0.1 | 0.02 | 0.6 | -2.7 | 5 | 15 |  | 30.77892 | https://announcements.asx.com.au/asxpdf/20220321/pdf/45767f9j59nd4m.pdf | Mining Lease Approval | https://macarthurminerals.com/wp-content/uploads/2022/03/NR-Mineral-Reserve-Statement_Final_TSXV-15-March-2022.pdf | Macarthur’s mining leases were all granted prior to registration of the Native Title claim, which does not confer rights to negotiate or affect the tenure. Macarthur is progressing heritage agreements with the Native Title claimants to progress the tenure to grant. The company has mapped out an approval pathway and schedule for the primary and secondary approvals required, and intends to commence desktop and baseline surveys at the conclusion of the feasibility study. MIO has entered into an agreement with Arrow Minerals to acquire adjacent tenure to locate the proposed processing plant, waste rock dumps, tailings storage facility and other supporting infrastructure. An application for a general purpose lease is in progress. | 2022 | 1460.7 | 816 | 13 | 101.05 |  | 3 | 74 | https://announcements.asx.com.au/asxpdf/20220321/pdf/45767f9j59nd4m.pdf | The weighted average of all resources was used including Moonshine and Moonshine North as well as Sandalwood, Clark Hill North, Clark Hill South and Snark. Iron ore concentrate data was taken from the Feasibility Study. Mass recovery is also based on the weighted average. | <a href=https://macarthurminerals.com/wp-content/uploads/2022/04/LGIO1-EN-00000-G-R-9006-1.pdf target="_blank">View Source</a> | <a href=https://minedex.dmirs.wa.gov.au/Web/projects/details/4589687e-adab-4466-a661-bd0a0d0f43df target="_blank">View Source</a> | <a href=https://announcements.asx.com.au/asxpdf/20220321/pdf/45767f9j59nd4m.pdf target="_blank">View Source</a>
https://www.grangeresources.com.au/operations/southdown | Southdown | https://www.grangeresources.com.au | Grange Resources Ltd | -34.53686 | 118.5018 | WA | Deposit | 1257 | 100 | 734 | 423 | 412 |  | 412 | JORC 2012 | https://grange.blob.core.windows.net/public/4370fe56-65a1-400e-8f72-58ed89e6bb98.pdf | https://minedex.dmirs.wa.gov.au/Web/sites/details/4e365f61-c6f6-423a-8b5e-85e10b812902 | [6 empty] | 10 | 69.4 | 1.4 | 1.3 | 0.003 | 0.6 | -2.8 | 2.7 | 10 | 75 | 33.8 | https://grange.blob.core.windows.net/public/4370fe56-65a1-400e-8f72-58ed89e6bb98.pdf | Environmental Assessment, Native Title Approvals (Land, Water) and Aboriginal Heritage Assessment | https://www.listcorp.com/asx/grr/grange-resources/news/southdown-pfs-results-and-resource-and-amp-reserve-statement-3177990.html |  | 2024 | 2340 | 877 | 14.8 |  | 117.1 | 5 |  | https://grange.blob.core.windows.net/public/059dc88b-f7fa-40bb-8d98-fc25751959a1.pdf | Sulphur will be reduced to an acceptable level using flotation. | <a href=https://grange.blob.core.windows.net/public/4370fe56-65a1-400e-8f72-58ed89e6bb98.pdf target="_blank">View Source</a> | <a href=https://minedex.dmirs.wa.gov.au/Web/sites/details/4e365f61-c6f6-423a-8b5e-85e10b812902 target="_blank">View Source</a> | <a href=https://grange.blob.core.windows.net/public/4370fe56-65a1-400e-8f72-58ed89e6bb98.pdf target="_blank">View Source</a>
https://sites.google.com/ieefa.org/no-link-available/home | Maitland River | https://www.leic.com.au/projects/project-timeline.aspx? | Leichhardt Industrials Pty Ltd | -20.929976 | 116.404039 | WA | Deposit | 1106 |  | 1106 |  |  |  |  | JORC 2004 | https://www.aspecthuntley.com.au/asxdata/20120604/pdf/01302731.pdf | https://minedex.dmirs.wa.gov.au/Web/projects/details/440df72d-ee0c-4664-9d97-92d34fcec326 | 30.4 | 44 | 2.3 | 0.06 |  | 1.2 | 26 | 69 | [6 empty] | 26 | 24 | 32 | https://www.aspecthuntley.com.au/asxdata/20120604/pdf/01302731.pdf | Mineral Resource Definition | [12 empty] | <a href=https://www.aspecthuntley.com.au/asxdata/20120604/pdf/01302731.pdf target="_blank">View Source</a> | <a href=https://minedex.dmirs.wa.gov.au/Web/projects/details/440df72d-ee0c-4664-9d97-92d34fcec326 target="_blank">View Source</a> | <a href=https://www.aspecthuntley.com.au/asxdata/20120604/pdf/01302731.pdf target="_blank">View Source</a>
https://www.lodestonemines.com/olaryflatsproject | Olary Flats | https://www.lodestonemines.com/ | Lodestone Mines | -32.193662 | 140.53446 | SA | Deposit | 1062.7 | 328.8 | 733.9 |  |  |  |  | JORC 2012 | https://www.lodestonemines.com/_files/ugd/22b2ca_5c2031f2e1204b5e8a6b05855fe3e0c9.pdf | https://minerals.sarig.sa.gov.au/MineralDepositDetails.aspx?DEPOSIT_NO=9465&ref=1 | [7 empty] | 69.58055 | 2.820326 | 0.2523445 | 0.007995056 | 0.01007417 | -3.1 | 3.07267 | 10 | 38 | 22.77 | https://www.lodestonemines.com/_files/ugd/22b2ca_5c2031f2e1204b5e8a6b05855fe3e0c9.pdf | Scoping, Pre-Feasibility, and Feasibility Studies | https://invest.sa.gov.au/projects/lodestone-mines-olary-flats-project?utm | [8 empty] | 242.5 | https://www.aspecthuntley.com.au/asxdata/20170418/pdf/01848360.pdf | Olary Magnetite Project and Olary Creek Project. A weighted average of the reserves data was used instead of this reference, due to the higher SiO₂ content in the concentrate. https://www.aspecthuntley.com.au/asxdata/20170418/pdf/01848360.pdf | <a href=https://www.lodestonemines.com/_files/ugd/22b2ca_5c2031f2e1204b5e8a6b05855fe3e0c9.pdftarget="_blank">View Source</a> | <a href=https://minerals.sarig.sa.gov.au/MineralDepositDetails.aspx?DEPOSIT_NO=9465&ref=1target="_blank">View Source</a> | <a href=https://www.lodestonemines.com/_files/ugd/22b2ca_5c2031f2e1204b5e8a6b05855fe3e0c9.pdf target="_blank">View Source</a>
https://aust-sino.com/projects/Peak-Hill-Iron-Project | Peak Hill Iron | https://aust-sino.com | Austsino Resources Group Ltd | -25.540747 | 118.520339 | WA | Deposit | 954 | 192 | 762 |  |  |  |  | JORC 2012 | https://aust-sino.com/files/files/987_220._Telecom_Hill_Mineral_Resource_Estimate_Update_-_04Apr2022.pdf | https://minedex.dmirs.wa.gov.au/Web/projects/details/27236849-4c89-40ea-b8c2-c29220fcae3a | 27.5 | 46.3 | 3.7 | 0.245 | 0.04 | 5.03 | 15 | 64.6 | 8.4 | 0.3 | 0.045 | 0.03 |  | 8.7 | 15 | 38 | 22.5 | https://announcements.asx.com.au/asxpdf/20171220/pdf/43qbd05dkr2qnq.pdf | Scoping, Pre-Feasibility, and Feasibility Studies | https://aust-sino.com/projects/Peak-Hill-Iron-Project | Conceptual mining study completed. Environmental baseline studies completed. | [10 empty] | <a href=https://aust-sino.com/files/files/987_220._Telecom_Hill_Mineral_Resource_Estimate_Update_-_04Apr2022.pdf target="_blank">View Source</a> | <a href=https://minedex.dmirs.wa.gov.au/Web/projects/details/27236849-4c89-40ea-b8c2-c29220fcae3a target="_blank">View Source</a> | <a href=https://announcements.asx.com.au/asxpdf/20171220/pdf/43qbd05dkr2qnq.pdf target="_blank">View Source</a>
https://sites.google.com/ieefa.org/no-link-available/home | Balmoral North | https://sites.google.com/ieefa.org/no-link-available/home | China First Iron Ore | -21.014544 | 116.152123 | WA | Deposit | 914 |  | 914 | [5 empty] | https://minedex.dmirs.wa.gov.au/Web/sites/details/073a114a-f223-4893-9aec-a7b15c1cef7c | https://minedex.dmirs.wa.gov.au/Web/sites/details/073a114a-f223-4893-9aec-a7b15c1cef7c | 21.4 | [17 empty] | Mineral Resource Definition | [10 empty] | https://portergeo.com.au/database/mineinfo.asp?mineid=mn1149 |  | <a href=https://minedex.dmirs.wa.gov.au/Web/sites/details/073a114a-f223-4893-9aec-a7b15c1cef7c target="_blank">View Source</a> | <a href=https://minedex.dmirs.wa.gov.au/Web/sites/details/073a114a-f223-4893-9aec-a7b15c1cef7c target="_blank">View Source</a>
https://cashmereiron.com/project-information/history-of-deposit-exploration/ | Cashmere Downs | https://cashmereiron.com/ | Cashmere Iron Ltd | -28.7946 | 119.6344 | WA | Deposit | 822.6 | 597.1 | 65.1 | 160.4 |  |  |  | JORC 2012 | https://cashmereiron.com/wp-content/uploads/2022/10/Cashmere_Iron_-_Global_Iron_Conference.pdf | https://minedex.dmirs.wa.gov.au/Web/projects/details/79f7c36c-dc97-4c68-b883-f142a6144565 | 32.6 | 49.3 | 0.5 |  |  |  |  | 66 | 4.5 |  |  |  |  | 4.5 |  | 38 | 40 | https://cashmereiron.com/project-information/history-of-deposit-exploration/#:~:text=Metallurgical%20studies%20show%20that%20a,within%20the%20Measured%2FIndicated%20categories. | Scoping, Pre-Feasibility, and Feasibility Studies | https://cashmereiron.com/ | Cashmere Downs Iron Project is advanced, with second stage environmental studies soon to commence; Native Title agreements in place; project within granted mining leases; and discussions with potential offtake/JV partners in progress. No Further update since 2022. | [8 empty] | https://cashmereiron.com/project-information/history-of-deposit-exploration/ |  | <a href=https://cashmereiron.com/wp-content/uploads/2022/10/Cashmere_Iron_-_Global_Iron_Conference.pdf target="_blank">View Source</a> | <a href=https://minedex.dmirs.wa.gov.au/Web/projects/details/79f7c36c-dc97-4c68-b883-f142a6144565 target="_blank">View Source</a> | <a href=https://cashmereiron.com/project-information/history-of-deposit-exploration/#:~:text=Metallurgical%20studies%20show%20that%20a,within%20the%20Measured%2FIndicated%20categories. target="_blank">View Source</a>
https://sites.google.com/ieefa.org/no-link-available/home | Beyondie Iron | https://sites.google.com/ieefa.org/no-link-available/home | Fenix Resources Limited, Emergent Resources Ltd | -24.931 | 119.6708 | WA | Deposit | 714 |  | 714 |  |  |  |  | JORC 2012 | https://www.aspecthuntley.com.au/asxdata/20200624/pdf/02247581.pdf | https://minedex.dmirs.wa.gov.au/Web/sites/details/da18445a-79a5-48ec-ab75-f904da89ffe2 | 27.4 | 49.6 | 4.18 | 0.11 | 0.02 | 2.68 | 0 | 68 | 4 | 0.6 | 0.005 | 0.002 |  | 4.6 |  |  |  | https://announcements.asx.com.au/asxpdf/20090923/pdf/31kwfdc1y1ffhw.pdf | Mineral Resource Definition | [10 empty] | https://www.aspecthuntley.com.au/asxdata/20110622/pdf/01191176.pdf |  | <a href=https://www.aspecthuntley.com.au/asxdata/20200624/pdf/02247581.pdf target="_blank">View Source</a> | <a href=https://minedex.dmirs.wa.gov.au/Web/sites/details/da18445a-79a5-48ec-ab75-f904da89ffe2 target="_blank">View Source</a> | <a href=https://announcements.asx.com.au/asxpdf/20090923/pdf/31kwfdc1y1ffhw.pdf target="_blank">View Source</a>
https://sites.google.com/ieefa.org/no-link-available/home | Yalgoo | https://fijv.au/ | FI Joint Venture Pty Ltd | -28.4372 | 116.7293 | WA | Deposit | 698 | 311 | 387 |  |  |  |  | JORC 2012 | https://announcements.asx.com.au/asxpdf/20150216/pdf/42wmnsvt7rkbj6.pdf | https://minedex.dmirs.wa.gov.au/Web/sites/group-details/f811400c-a3ab-47b4-89ae-e810ff736134 | 29.3 | 48.6 | 2.2 | 0.04 |  | 1.6 | 20 | [11 empty] | Mineral Resource Definition | [12 empty] | <a href=https://announcements.asx.com.au/asxpdf/20150216/pdf/42wmnsvt7rkbj6.pdf target="_blank">View Source</a> | <a href=https://minedex.dmirs.wa.gov.au/Web/sites/group-details/f811400c-a3ab-47b4-89ae-e810ff736134 target="_blank">View Source</a>
https://sites.google.com/ieefa.org/no-link-available/home | Giffen Well | https://sites.google.com/ieefa.org/no-link-available/home | Maosen Australia Pty Ltd, WPG Resources Ltd | -30.30562 | 134.7611 | SA | Deposit | 688.85 | 427.61 | 261.24 |  |  |  |  | JORC 2012 | https://www.aspecthuntley.com.au/asxdata/20121004/pdf/01340154.pdf | https://minerals.sarig.sa.gov.au/MineralDepositDetails.aspx?DEPOSIT_NO=3011&ref=1 | 30.91 | 38.26 | 2.13 | 0.065 |  |  | 15 | 68 | 4.5 | 0.16 | 0.007 | 0.02 | -2.8 | 4.66 |  | 25 |  | https://announcements.asx.com.au/asxpdf/20130403/pdf/42f10svxcppwx2.pdf | Scoping, Pre-Feasibility, and Feasibility Studies | https://announcements.asx.com.au/asxpdf/20130130/pdf/42cnvwclhdpyqv.pdf |  | 2013 | 1733 |  |  | 71.48 |  | 5 |  | https://announcements.asx.com.au/asxpdf/20130130/pdf/42cnvwclhdpyqv.pdf |  | <a href=https://www.aspecthuntley.com.au/asxdata/20121004/pdf/01340154.pdf target="_blank">View Source</a> | <a href=https://minerals.sarig.sa.gov.au/MineralDepositDetails.aspx?DEPOSIT_NO=3011&ref=1target="_blank">View Source</a> | <a href=https://announcements.asx.com.au/asxpdf/20130403/pdf/42f10svxcppwx2.pdf target="_blank">View Source</a>
https://lodestoneiron.com.au/ | Lodestone | https://lodestoneiron.com.au/ | Lodestone Iron | -29.426174 | 117.151549 | WA | Deposit | 644 |  | 644 |  |  |  |  | JORC 2012 | https://www.aspecthuntley.com.au/asxdata/20181019/pdf/02036550.pdf | https://minedex.dmirs.wa.gov.au/Web/sites/details/c4f15be1-f515-4a9c-8a08-af901a1f8f20 | 30.2 | 43.8 | 3.89 | 0.06 | 1.28 | 2.63 | 20 | 64.3 | 9.5 | 0.32 | 0.02 | 0.37 | -2.2 | 9.82 |  | 25 | 31.7 | https://www.aspecthuntley.com.au/asxdata/20181019/pdf/02036550.pdf | Mineral Resource Definition | [9 empty] | 204 |  |  | <a href=https://www.aspecthuntley.com.au/asxdata/20181019/pdf/02036550.pdftarget="_blank">View Source</a> | <a href=https://minedex.dmirs.wa.gov.au/Web/sites/details/c4f15be1-f515-4a9c-8a08-af901a1f8f20 target="_blank">View Source</a> | <a href=https://www.aspecthuntley.com.au/asxdata/20181019/pdf/02036550.pdf target="_blank">View Source</a>
https://www.peakiron.com/hawks-nest-magnetite | Hawks Nest | https://www.peakiron.com | Peak Iron Mines Pty Ltd | -30.00942 | 135.15005 | SA | Deposit | 620.1 |  | 620.1 | [5 empty] | https://www.energymining.sa.gov.au/industry/geological-survey/gssa-projects/magnetite-south-australia | https://minerals.sarig.sa.gov.au/MineralDepositDetails.aspx?DEPOSIT_NO=3003&ref=1 | 35 | 41.7 | 0.9 |  |  |  |  | 65 | [8 empty] | 40 | https://announcements.asx.com.au/asxpdf/20071025/pdf/315bntb6zxqhz0.pdf | Environmental Assessment, Native Title Approvals (Land, Water) and Aboriginal Heritage Assessment | https://www.energymining.sa.gov.au/__data/assets/pdf_file/0006/1168548/20250307-Central-Iron-Pty-Lt~-Mining-lease-proposal-rev2.PDF | Mining Lease & Miscellaneous Purposes Licence Proposal submitted. | [8 empty] | https://www.aspecthuntley.com.au/asxdata/20100216/pdf/01037712.pdf | Search the SARIG website for deposits from 3003 to 3009 | <a href=https://www.energymining.sa.gov.au/industry/geological-survey/gssa-projects/magnetite-south-australia target="_blank">View Source</a> | <a href=https://minerals.sarig.sa.gov.au/MineralDepositDetails.aspx?DEPOSIT_NO=3003&ref=1target="_blank">View Source</a> | <a href=https://announcements.asx.com.au/asxpdf/20071025/pdf/315bntb6zxqhz0.pdf target="_blank">View Source</a>
https://fijv.au/yogi-magnetite-mine/f/fijv-has-signed-an-mou-with-green-iron-and-steel-australia | Yogi-Yalgoo | https://fijv.au/ | FI Joint Venture Pty Ltd | -28.3417 | 116.8186 | WA | Deposit | 572.5 |  | 572.5 | [5 empty] | https://announcements.asx.com.au/asxpdf/20120713/pdf/427dg2rmmmf732.pdf | https://minedex.dmirs.wa.gov.au/Web/sites/details/6f4cc4c5-ec43-4d7f-87f3-a704a5b02ccb | 27.5 | 47.84 | 5.42 | 0.06 |  | 0.25 | 23 | 67 | 5.36 | 0.58 | 0.012 | 0.023 |  | 5.94 |  |  |  | https://announcements.asx.com.au/asxpdf/20120713/pdf/427dg2rmmmf732.pdf | Environmental Assessment, Native Title Approvals (Land, Water) and Aboriginal Heritage Assessment | https://fijv.au/yogi-magnetite-mine/f/environmental-milestone-wa-approval-for-yogi-management-plan | [7 empty] | 5 |  | https://img1.wsimg.com/blobby/go/33dd81f6-e660-468a-9dbe-780e154509da/downloads/ee7d5a97-9790-4fbf-91f8-400507d5f580/FIJV%20Yogi%20Project_Environmental%20Management%20Pla.pdf?ver=1746509983453 |  | <a href=https://announcements.asx.com.au/asxpdf/20120713/pdf/427dg2rmmmf732.pdf target="_blank">View Source</a> | <a href=https://minedex.dmirs.wa.gov.au/Web/sites/details/6f4cc4c5-ec43-4d7f-87f3-a704a5b02ccb target="_blank">View Source</a> | <a href=https://announcements.asx.com.au/asxpdf/20120713/pdf/427dg2rmmmf732.pdf target="_blank">View Source</a>
https://yggroup.com.au/projects/far-north-magnetite-resource/ | Snaefell | https://yggroup.com.au/ | YG Group | -29.39057719 | 135.035 | SA | Deposit | 569 |  | 569 |  |  |  |  | JORC 2004 | https://www.aspecthuntley.com.au/asxdata/20120301/pdf/01274782.pdf | https://minerals.sarig.sa.gov.au/MineralDepositDetails.aspx?DEPOSIT_NO=3760&ref=1 | 27.1 | 45.7 | 6.83 | 0.133 | 0.03 |  | 18 | 68.5 | 2.11 | 0.32 | 0.011 | 0.008 |  | 2.43 |  | 80 | 35.5 | https://www.marketindex.com.au/asx/ida/announcements/imx-reports-favourable-metallurgical-test-results-XX642474 | Scoping, Pre-Feasibility, and Feasibility Studies |  |  | 2013 | 294.6 | 288.6 | 20.9 | 77.44 |  | 2.5 | 57.4 | https://www.marketindex.com.au/asx/ida/announcements/mt-woods-magnetite-project-snaefell-concept-study-completed-XX601429 | For concentrate figures, deposits within the Mt Wood area other than Snaefell — including Eagle, Axehead, Tomahawk, and others — were used. The Snaefell scoping study indicated a concentrate grade of 66% Fe with a very coarse grind size of 180–200 microns. | <a href=https://www.aspecthuntley.com.au/asxdata/20120301/pdf/01274782.pdf target="_blank">View Source</a> | <a href=https://minerals.sarig.sa.gov.au/MineralDepositDetails.aspx?DEPOSIT_NO=3760&ref=1target="_blank">View Source</a> | <a href=https://www.marketindex.com.au/asx/ida/announcements/imx-reports-favourable-metallurgical-test-results-XX642474 target="_blank">View Source</a>
https://www.mtalexanderironore.com.au/ | Mount Alexander | https://www.mtalexanderironore.com.au/ | Mt Alexander Iron Ore Pty Ltd | -22.679698 | 115.519873 | WA | Deposit | 565.7 |  | 565.7 |  |  |  |  | JORC 2012 | https://wcsecure.weblink.com.au/pdf/ZNC/01644858.pdf | https://minedex.dmirs.wa.gov.au/Web/sites/details/4f672cbe-9570-4381-9363-7412ff7c2bb3 | 30 | 48.1 | 2.2 | 0.1 | 0.46 | -0.4 |  | 69.9 | 2.4 | 0.1 | 0.01 | 1.1 | -2.7 | 2.5 |  |  | 24.8 | https://wcsecure.weblink.com.au/pdf/ZNC/01644858.pdf | Scoping, Pre-Feasibility, and Feasibility Studies | https://wcsecure.weblink.com.au/pdf/ZNC/01644858.pdf | PFS elements undertaken aimed at derisking the project include: finalised Level 1 and Level 2 flora and flora surveys (which did not identify any major environmental triggers). | [8 empty] | https://announcements.asx.com.au/asxpdf/20130521/pdf/42g07m6wr47z7b.pdf |  | <a href=https://wcsecure.weblink.com.au/pdf/ZNC/01644858.pdf target="_blank">View Source</a> | <a href=https://minedex.dmirs.wa.gov.au/Web/sites/details/4f672cbe-9570-4381-9363-7412ff7c2bb3 target="_blank">View Source</a> | <a href=https://wcsecure.weblink.com.au/pdf/ZNC/01644858.pdf target="_blank">View Source</a>
https://sites.google.com/ieefa.org/no-link-available/home | Ooldea | https://sites.google.com/ieefa.org/no-link-available/home | Cosmo Developments Pty Ltd | -30.37579 | 131.9313 | SA | Deposit | 560 | 560 | [6 empty] | https://www.energymining.sa.gov.au/industry/minerals-and-mining/mineral-commodities/iron-ore | https://minerals.sarig.sa.gov.au/MineralDepositDetails.aspx?DEPOSIT_NO=33&ref=1 | [7 empty] | 68.9 | 2.4 |  |  |  |  | 2.4 |  |  |  | https://www.energymining.sa.gov.au/industry/minerals-and-mining/mineral-commodities/iron-ore | Mineral Resource Definition | [10 empty] | https://drillhole.pir.sa.gov.au/MineralDepositDetails.aspx |  | <a href=https://www.energymining.sa.gov.au/industry/minerals-and-mining/mineral-commodities/iron-ore target="_blank">View Source</a> | <a href=https://minerals.sarig.sa.gov.au/MineralDepositDetails.aspx?DEPOSIT_NO=33&ref=1target="_blank">View Source</a> | <a href=https://www.energymining.sa.gov.au/industry/minerals-and-mining/mineral-commodities/iron-ore target="_blank">View Source</a>
https://sites.google.com/ieefa.org/no-link-available/home | Irvine Island | https://sites.google.com/ieefa.org/no-link-available/home | Pluton Resources | -16.0869 | 123.5502 | WA | Deposit | 543 | 543 |  |  | 283 |  | 283 | JORC 2004 | https://www.aspecthuntley.com.au/asxdata/20120222/pdf/01271121.pdf | https://minedex.dmirs.wa.gov.au/Web/sites/details/60d3f46b-f002-4986-b817-890981b1ece0 | 24.8674 | 56.0046 | 3.616667 | 0.0300663 | 0.1125599 | 1.674401 | 3.222836 | 69.11 | 3.26 | 0.1 | 0.005 | 0.011 |  | 3.36 | 12 | 106 | 25.79116 | https://www.aspecthuntley.com.au/asxdata/20110228/pdf/01156152.pdf | Environmental Assessment, Native Title Approvals (Land, Water) and Aboriginal Heritage Assessment | https://www.epa.wa.gov.au/sites/default/files/Referral_Documentation/PRE09191%2001%20Irvine%20Island%20Explanatory%20document%20for%20referral%20Rev%200.pdf?utm_source=chatgpt.com |  | 2011 | 700 | 710 | 38 |  | 74 | 3.636364 |  | https://www.aspecthuntley.com.au/asxdata/20111108/pdf/01238683.pdf | Since the company operates across two different deposits, a weighted average of both was calculated and used as the final figure. | <a href=https://www.aspecthuntley.com.au/asxdata/20120222/pdf/01271121.pdf target="_blank">View Source</a> | <a href=https://minedex.dmirs.wa.gov.au/Web/sites/details/60d3f46b-f002-4986-b817-890981b1ece0 target="_blank">View Source</a> | <a href=https://www.aspecthuntley.com.au/asxdata/20110228/pdf/01156152.pdf target="_blank">View Source</a>
http://www.accentresources.com.au/P_Magnetite.html | Magnetite Range | http://www.accentresources.com.au/ | Accent Resources Ltd | -29.4806 | 117.0799 | WA | Deposit | 523.3 | 84.4 | 417 | 21.9 |  |  |  | JORC 2012 | https://www.listcorp.com/asx/acs/accent-resources/news/magnetite-range-mineral-resource-update-2997134.html | https://minedex.dmirs.wa.gov.au/Web/projects/details/15d56d41-8c44-41da-be09-9e15c5ee09f6 | 31.3 | 46.9 | 1.9 |  | 0.4 |  | 15 | 68.2 | 4.3 | 0.2 | 0.01 | 0.6 | -2.7 | 4.5 | 15 |  | 32 | https://www.listcorp.com/asx/acs/accent-resources/news/magnetite-range-mineral-resource-update-2997134.html | Mineral Resource Definition | http://www.accentresources.com.au/P_Magnetite.html | Magnetite Range project occurs immediately west of the Great Northern Highway between Wubin and Paynes Find and consists of granted mining lease M59/166, granted exploration licences E59/875 and 1732 and granted PL59/1952. Due to the downturn in the iron ore price, studies at Magnetite Range have been deferred. | [8 empty] | https://company-announcements.afr.com/asx/acs/7e8f67eb-005e-11f0-9dde-fa1e67b8f469.pdf | Commencement of PFS | <a href=https://www.listcorp.com/asx/acs/accent-resources/news/magnetite-range-mineral-resource-update-2997134.html target="_blank">View Source</a> | <a href=https://minedex.dmirs.wa.gov.au/Web/projects/details/15d56d41-8c44-41da-be09-9e15c5ee09f6 target="_blank">View Source</a> | <a href=https://www.listcorp.com/asx/acs/accent-resources/news/magnetite-range-mineral-resource-update-2997134.html target="_blank">View Source</a>
https://smcl.com.au/projects/koolanooka-magnetite/ | Koolanooka | https://smcl.com.au/ | Sinosteel Midwest Corporation | -29.18208 | 116.2026 | WA | Deposit | 488.3 |  | 488.3 | [5 empty] | https://minedex.dmirs.wa.gov.au/Web/resource-estimates/details/site/951805f3-e76b-af7a-a423-431abfef12d1 | https://minedex.dmirs.wa.gov.au/Web/resource-estimates/details/site/951805f3-e76b-af7a-a423-431abfef12d1 | 33.3 | 45 | 1.1 | 0.08 |  | 0.8 |  | 66.3 | 5.8 |  |  |  |  | 5.8 |  |  | 37 | https://geodocs.dmirs.wa.gov.au/Web/documentlist/10/Report_Ref/A100900 | Mineral Resource Definition | https://smcl.com.au/projects/koolanooka-magnetite/?utm | The proposed Koolanooka magnetite project is not covered by the existing environmental approval for direct shipping ore (DSO) mining at Koolanooka but will be the subject of an independent application if feasibility work confirms the robustness of the project. | [7 empty] | 180.17 | https://www.aspecthuntley.com.au/asxdata/20080205/pdf/00809572.pdf |  | <a href=https://minedex.dmirs.wa.gov.au/Web/resource-estimates/details/site/951805f3-e76b-af7a-a423-431abfef12d1 target="_blank">View Source</a> | <a href=https://minedex.dmirs.wa.gov.au/Web/resource-estimates/details/site/951805f3-e76b-af7a-a423-431abfef12d1 target="_blank">View Source</a> | <a href=https://geodocs.dmirs.wa.gov.au/Web/documentlist/10/Report_Ref/A100900 target="_blank">View Source</a>
https://gfgalliancewhyalla.com/about-us/mining/ | Kimba Gap | https://gfgalliancewhyalla.com/about-us/mining/ | SIMEC Mining | -33.00892 | 137.1212 | SA | Deposit | 487.1 |  | 487.1 |  |  |  |  | JORC 2012 | https://www.aspecthuntley.com.au/asxdata/20140729/pdf/01536981.pdf | https://minerals.sarig.sa.gov.au/MineralDepositDetails.aspx?DEPOSIT_NO=9807&ref=1 | 24.7 | 53.8 | [5 empty] | 68.6 | 2.9 |  |  |  |  | 2.9 | 5 | 38 | 18.5 | https://www.aspecthuntley.com.au/asxdata/20140729/pdf/01536981.pdf | Mineral Resource Definition | [10 empty] | https://saemc.com.au/wp-content/uploads/2022/12/Session-4-01-Geoff-Johnson-1.pdf |  | <a href=https://www.aspecthuntley.com.au/asxdata/20140729/pdf/01536981.pdf target="_blank">View Source</a> | <a href=https://minerals.sarig.sa.gov.au/MineralDepositDetails.aspx?DEPOSIT_NO=9807&ref=1target="_blank">View Source</a> | <a href=https://www.aspecthuntley.com.au/asxdata/20140729/pdf/01536981.pdf target="_blank">View Source</a>
https://www.grangeresources.com.au | Savage River | https://www.grangeresources.com.au | Grange Resources Ltd | -41.48798 | 145.2044 | TAS | Operating | 471.8 | 161.2 | 141.5 | 169.1 | 109.2 | 34.7 | 74.5 | JORC 2012 | https://grange.blob.core.windows.net/public/ce6fad1a-c025-47c1-96f9-55d9f18830cb.pdf | https://sites.google.com/ieefa.org/no-link-available/home |  |  |  | 0.007 | 0.08 |  | 15 | 68.3 |  |  | 0.007 | 0.08 |  |  |  | 45 | 44.4 | https://grange.blob.core.windows.net/public/ce6fad1a-c025-47c1-96f9-55d9f18830cb.pdf | Operating | [12 empty] | <a href=https://grange.blob.core.windows.net/public/ce6fad1a-c025-47c1-96f9-55d9f18830cb.pdf target="_blank">View Source</a> | <a href=https://sites.google.com/ieefa.org/no-link-available/home target="_blank">View Source</a> | <a href=https://grange.blob.core.windows.net/public/ce6fad1a-c025-47c1-96f9-55d9f18830cb.pdf target="_blank">View Source</a>
https://sites.google.com/ieefa.org/no-link-available/home | Bulgunnia | https://sites.google.com/ieefa.org/no-link-available/home |  | -30.16454 | 134.6121 | SA | Deposit | 471 |  | 471 | [5 empty] | https://www.energymining.sa.gov.au/industry/geological-survey/gssa-projects/magnetite-south-australia | https://minerals.sarig.sa.gov.au/MineralDepositDetails.aspx?DEPOSIT_NO=11181&ref=1 | 32.18 | 45.4 | 0.43 |  |  |  | 20 | 69.2 | 3.6 | 0.03 | 0.005 | 0.045 | -3.16 | 3.63 |  | 45 | 39 | https://www.energymining.sa.gov.au/industry/geological-survey/gssa-projects/magnetite-south-australia | Mineral Resource Definition | [12 empty] | <a href=https://www.energymining.sa.gov.au/industry/geological-survey/gssa-projects/magnetite-south-australia target="_blank">View Source</a> | <a href=https://minerals.sarig.sa.gov.au/MineralDepositDetails.aspx?DEPOSIT_NO=11181&ref=1target="_blank">View Source</a> | <a href=https://www.energymining.sa.gov.au/industry/geological-survey/gssa-projects/magnetite-south-australia target="_blank">View Source</a>
https://cqmetals.com.au/ | Eulogie | https://cqmetals.com.au/ | Central Queensland Metals Pty Ltd. | -23.8453 | 150.4344 | QLD | Deposit | 465 | 154 | 311 |  |  |  |  | JORC 2012 | https://www.marketindex.com.au/asx/efe/announcements/maiden-resource-for-eulogie-project-XX653269 | https://sites.google.com/ieefa.org/no-link-available/home | 13.1 | [5 empty] | 10 | 61.45 | 1.44 | 3.29 | -0.001 | 0.623 |  | 4.73 |  | 150 | 14.2 | https://announcements.asx.com.au/asxpdf/20120130/pdf/42408wvsx98cwx.pdf | Mineral Resource Definition |  |  | 2012 | [5 empty] | 3.2 |  |  |  | <a href=https://www.marketindex.com.au/asx/efe/announcements/maiden-resource-for-eulogie-project-XX653269 target="_blank">View Source</a> | <a href=https://sites.google.com/ieefa.org/no-link-available/home target="_blank">View Source</a> | <a href=https://announcements.asx.com.au/asxpdf/20120130/pdf/42408wvsx98cwx.pdf target="_blank">View Source</a>
https://sites.google.com/ieefa.org/no-link-available/home | Balla Balla | https://sites.google.com/ieefa.org/no-link-available/home | Forge Resources Swan Pty Ltd | -20.766 | 117.7757 | WA | Deposit | 455.9 | 86.7 | 150.2 | 219 | 229 | 185.1 | 43.9 | JORC 2004 | https://announcements.asx.com.au/asxpdf/20111216/pdf/4239v45c02k79t.pdf | https://minedex.dmirs.wa.gov.au/Web/projects/details/b07edb60-390e-44de-aa80-0a1f772ab7e7 | 44.7 | [6 empty] | 57.7 | 2 | 1 | 0.015 | 0.13 |  | 3 |  |  |  | https://announcements.asx.com.au/asxpdf/20111216/pdf/4239v45c02k79t.pdf | Environmental Assessment, Native Title Approvals (Land, Water) and Aboriginal Heritage Assessment | https://www.epa.wa.gov.au/proposals/balla-balla-magnetite-mining-project-s46-2224 | Completion of Native Title in 2013. | 2010 | 1229 |  |  |  | 35 | 6 |  | https://announcements.asx.com.au/asxpdf/20091215/pdf/31mqy2x9xnrxw8.pdf | Balla Balla Project is a Magnetite, Vanadium and Titanium project. Flinders Mines Limited (ASX:FMS) (Flinders or the Company) advises that Todd Corporation (Todd), BBIG Group Pty Ltd (BBIG) and Flinders have mutually agreed to terminate the agreement for Flinders to acquire 100% of Forge Resources Swan Pty Ltd (FRS). https://www.listcorp.com/asx/rhk/red-hawk-mining-limited/news/balla-balla-infrastructure-project-acquisition-terminated-2896393.html https://www.epa.wa.gov.au/sites/default/files/EPA_Report/EPA%20Report%201670%20-%20Balla%20Balla%20Magnetite%20Mining%20Project%20-%20s.%2046%20inquiry.pdf | <a href=https://announcements.asx.com.au/asxpdf/20111216/pdf/4239v45c02k79t.pdf target="_blank">View Source</a> | <a href=https://minedex.dmirs.wa.gov.au/Web/projects/details/b07edb60-390e-44de-aa80-0a1f772ab7e7 target="_blank">View Source</a> | <a href=https://announcements.asx.com.au/asxpdf/20111216/pdf/4239v45c02k79t.pdf target="_blank">View Source</a>
https://www.czrresources.com/projects/yarraloola/yarraloola-ashburton/ | Ashburton | https://www.czrresources.com/ | CZR Resource Ltd | -21.36 | 116.2 | WA | Deposit | 450 | 450 | [6 empty] | https://wcsecure.weblink.com.au/pdf/CZR/02693353.pdf | https://sites.google.com/ieefa.org/no-link-available/home | 27 | 49 | 3.8 |  |  |  | 21 | 65 | [8 empty] | 25 | https://cdn-api.markitdigital.com/apiman-gateway/ASX/asx-research/1.0/file/2995-01734869-6A761286?access_token=83ff96335c2d45a094df02a206a39ff4 | Mineral Resource Definition | [10 empty] | https://wcsecure.weblink.com.au/pdf/CZR/02860241.pdf | Insufficient work completed to estimate a mineral resource. | <a href=https://wcsecure.weblink.com.au/pdf/CZR/02693353.pdf target="_blank">View Source</a> | <a href=https://sites.google.com/ieefa.org/no-link-available/home target="_blank">View Source</a> | <a href=https://cdn-api.markitdigital.com/apiman-gateway/ASX/asx-research/1.0/file/2995-01734869-6A761286?access_token=83ff96335c2d45a094df02a206a39ff4 target="_blank">View Source</a>
https://sites.google.com/ieefa.org/no-link-available/home | Die Hardy | https://sites.google.com/ieefa.org/no-link-available/home | Austsino Resources Group Ltd, Radar Iron Ltd | -29.985575 | 119.438547 | WA | Deposit | 352.5 | 214.9 | 137.6 | [5 empty] | https://www.marketindex.com.au/asx/wbt/announcements/maiden-353-mt-magnetite-jorc-resource-for-die-hardy-XX566777 | https://minedex.dmirs.wa.gov.au/Web/projects/details/4574a758-65ef-4de7-b0e9-8f33429cfc06 | 26.1 | 51.4 | 3.4 | 0.07 | 0.7 | 0.9 | 20 | 69.2 | 4.3 | 0.1 | 0.01 | 0.3 |  | 4.4 | 20 | 50 | 33.8 | https://www.marketindex.com.au/asx/wbt/announcements/maiden-353-mt-magnetite-jorc-resource-for-die-hardy-XX566777 | Mineral Resource Definition | https://www.marketindex.com.au/asx/wbt/announcements/maiden-353-mt-magnetite-jorc-resource-for-die-hardy-XX566777 | Feasibility studies were to commence in 2012. No further announcement. | [7 empty] | 112 | https://announcements.asx.com.au/asxpdf/20120606/pdf/426phn96fw93y0.pdf |  | <a href=https://www.marketindex.com.au/asx/wbt/announcements/maiden-353-mt-magnetite-jorc-resource-for-die-hardy-XX566777 target="_blank">View Source</a> | <a href=https://minedex.dmirs.wa.gov.au/Web/projects/details/4574a758-65ef-4de7-b0e9-8f33429cfc06 target="_blank">View Source</a> | <a href=https://www.marketindex.com.au/asx/wbt/announcements/maiden-353-mt-magnetite-jorc-resource-for-die-hardy-XX566777 target="_blank">View Source</a>
https://sites.google.com/ieefa.org/no-link-available/home | Bilanoo | https://sites.google.com/ieefa.org/no-link-available/home |  | -21.363939 | 116.159698 | WA | Deposit | 350 | 350 | [6 empty] | https://geodocs.dmirs.wa.gov.au/Web/documentlist/10/Report_Ref/A32419 | https://minedex.dmirs.wa.gov.au/Web/resource-estimates/details/site/dc2b5a59-36e3-4395-8c4b-df6b334ffa00 | 30.2 | [6 empty] | 68 | 4.5 |  |  |  |  | 4.5 |  |  | 33 | https://geodocs.dmirs.wa.gov.au/Web/documentlist/10/Report_Ref/A32419 | Mineral Resource Definition | [9 empty] | 116 |  | MineDex data was used. | <a href=https://geodocs.dmirs.wa.gov.au/Web/documentlist/10/Report_Ref/A32419target="_blank">View Source</a> | <a href=https://minedex.dmirs.wa.gov.au/Web/resource-estimates/details/site/dc2b5a59-36e3-4395-8c4b-df6b334ffa00 target="_blank">View Source</a> | <a href=https://geodocs.dmirs.wa.gov.au/Web/documentlist/10/Report_Ref/A32419 target="_blank">View Source</a>
https://sites.google.com/ieefa.org/no-link-available/home | Bungalow & Minbrie | https://sites.google.com/ieefa.org/no-link-available/home | Baotou Iron & Steel Group Company Ltd | -33.59500439 | 136.8881 | SA | Deposit | 338.1 | 163.5 | 152.3 | 22.3 |  |  |  | JORC 2004 | https://announcements.asx.com.au/asxpdf/20120525/pdf/426gp0l17x8p6l.pdf | https://minerals.sarig.sa.gov.au/MineralDepositDetails.aspx?DEPOSIT_NO=8294&ref=1 | 29.6 | 50.1 | [5 empty] | 69.7 | 2.7 |  |  |  |  | 2.7 | 10 | 38 | 34.3 | https://announcements.asx.com.au/asxpdf/20120525/pdf/426gp0l17x8p6l.pdf | Mineral Resource Definition | [11 empty] | Centrex quits Bungalow magnetite joint venture on Eyre Peninsula. | <a href=https://announcements.asx.com.au/asxpdf/20120525/pdf/426gp0l17x8p6l.pdf target="_blank">View Source</a> | <a href=https://minerals.sarig.sa.gov.au/MineralDepositDetails.aspx?DEPOSIT_NO=8294&ref=1target="_blank">View Source</a> | <a href=https://announcements.asx.com.au/asxpdf/20120525/pdf/426gp0l17x8p6l.pdf target="_blank">View Source</a>
https://www.havilah-resources.com.au/grants | Grants | https://www.havilah-resources.com.au/ | Havilah Resources NL | -32.415 | 140.6189 | SA | Deposit | 304 |  | 304 |  |  |  |  | JORC 2004 | https://announcements.asx.com.au/asxpdf/20121205/pdf/42bqznjy47lpjp.pdf | https://minerals.sarig.sa.gov.au/MineralDepositDetails.aspx?DEPOSIT_NO=763&ref=1 | 24 | [5 empty] | 18 | [9 empty] | 33 |  | Mineral Resource Definition | https://invest.sa.gov.au/projects/grants-and-grants-basin-iron-ore-project | The company website states, "Mining Leases granted" but no other supporting documents were found. Havilah is seeking an investment partner to assist in funding a PFS. | [7 empty] | 100 | https://www.havilah-resources.com.au/_files/ugd/0bf8d0_e61a9a04b81244bdab48ec7518349637.pdf |  | <a href=https://announcements.asx.com.au/asxpdf/20121205/pdf/42bqznjy47lpjp.pdf target="_blank">View Source</a> | <a href=https://minerals.sarig.sa.gov.au/MineralDepositDetails.aspx?DEPOSIT_NO=763&ref=1target="_blank">View Source</a>
https://lincolnminerals.com.au/projects/green-iron-magnetite-project/ | Bald Hill Iron | https://lincolnminerals.com.au/ | Lincoln Minerals Ltd | -34.4614264 | 135.7906197 | SA | Deposit | 289.4 |  | 289.4 |  |  |  |  | JORC 2012 | https://wcsecure.weblink.com.au/pdf/LML/02787328.pdf | https://minerals.sarig.sa.gov.au/MineralDepositDetails.aspx?DEPOSIT_NO=8285&ref=1 | 26.8 | 51 | 1.97 |  |  |  |  | 67.4 | 5.2 | 0.25 |  | 0.24 |  | 5.45 | 0 | 75 | 21.9 | https://www.energymining.sa.gov.au/industry/geological-survey/gssa-projects/magnetite-south-australia | Scoping, Pre-Feasibility, and Feasibility Studies | https://wcsecure.weblink.com.au/pdf/LML/02859106.pdf | [7 empty] | 3 |  | https://announcements.asx.com.au/asxpdf/20150918/pdf/431f68b3p86hln.pdf |  | <a href=https://wcsecure.weblink.com.au/pdf/LML/02787328.pdf target="_blank">View Source</a> | <a href=https://minerals.sarig.sa.gov.au/MineralDepositDetails.aspx?DEPOSIT_NO=8285&ref=1target="_blank">View Source</a> | <a href=https://www.energymining.sa.gov.au/industry/geological-survey/gssa-projects/magnetite-south-australiatarget="_blank">View Source</a>
https://sites.google.com/ieefa.org/no-link-available/home | Miaree | https://sites.google.com/ieefa.org/no-link-available/home | Iron Mountain Mining Ltd, Red River Resources Ltd | -20.873051 | 116.525086 | WA | Deposit | 286 |  | 286 |  |  |  |  | JORC 2004 | https://announcements.asx.com.au/asxpdf/20120813/pdf/42801b1wchth70.pdf | https://minedex.dmirs.wa.gov.au/Web/projects/details/78e96fea-2c7c-4192-bde7-bb614d362f27 | 31.36 | 43.22 | 2.64 | 0.06 |  | 0.8 | 25 | [11 empty] | Mineral Resource Definition | [12 empty] | <a href=https://announcements.asx.com.au/asxpdf/20120813/pdf/42801b1wchth70.pdf target="_blank">View Source</a> | <a href=https://minedex.dmirs.wa.gov.au/Web/projects/details/78e96fea-2c7c-4192-bde7-bb614d362f27 target="_blank">View Source</a>
https://lincolnminerals.com.au/projects/green-iron-magnetite-project/ | Brennand | https://lincolnminerals.com.au/ | Lincoln Minerals Ltd | -34.3871884 | 135.8920097 | SA | Deposit | 266.2 | 155.8 | 110.4 |  |  |  |  | JORC 2004 | https://wcsecure.weblink.com.au/pdf/LML/02787328.pdf | https://minerals.sarig.sa.gov.au/MineralDepositDetails.aspx?DEPOSIT_NO=5006&ref=1 | 24.36 | 50.55 | 3.95 |  |  |  |  | 67.56 | 4.66 | 0.34 | 0.041 | 0.149 |  | 5 | 0 | 75 | 18.47 | https://www.energymining.sa.gov.au/industry/geological-survey/gssa-projects/magnetite-south-australia | Scoping, Pre-Feasibility, and Feasibility Studies | https://wcsecure.weblink.com.au/pdf/LML/02859106.pdf | [9 empty] | https://announcements.asx.com.au/asxpdf/20150918/pdf/431f68b3p86hln.pdf |  | <a href=https://wcsecure.weblink.com.au/pdf/LML/02787328.pdf target="_blank">View Source</a> | <a href=https://minerals.sarig.sa.gov.au/MineralDepositDetails.aspx?DEPOSIT_NO=5006&ref=1target="_blank">View Source</a> | <a href=https://www.energymining.sa.gov.au/industry/geological-survey/gssa-projects/magnetite-south-australia target="_blank">View Source</a>
https://burleyminerals.com.au/projects/western-australia-australia/yerecoin-iron-project/ | Yerecoin Iron | https://burleyminerals.com.au/ | Burley Minerals Ltd | -30.9505 | 116.369 | WA | Deposit | 246.7 | 31 | 215.7 |  |  |  |  | JORC 2012 | https://wcsecure.weblink.com.au/pdf/BUR/02392963.pdf | https://minedex.dmirs.wa.gov.au/Web/projects/details/f204f99d-83dd-4115-813f-5a270f994f45 | 29.9 | [6 empty] | 68.1 | 4.91 | 0.29 | 0.01 | 0.37 |  | 5.2 |  | 106 | 32.1 | https://wcsecure.weblink.com.au/pdf/BUR/02392963.pdf | Mineral Resource Definition | [10 empty] | https://wcsecure.weblink.com.au/pdf/BUR/02914575.pdf |  | <a href=https://wcsecure.weblink.com.au/pdf/BUR/02392963.pdf target="_blank">View Source</a> | <a href=https://minedex.dmirs.wa.gov.au/Web/projects/details/f204f99d-83dd-4115-813f-5a270f994f45 target="_blank">View Source</a> | <a href=https://wcsecure.weblink.com.au/pdf/BUR/02392963.pdf target="_blank">View Source</a>
https://lincolnminerals.com.au/projects/green-iron-magnetite-project/ | Koppio Iron | https://lincolnminerals.com.au/ | Lincoln Minerals Ltd | -34.3999474 | 135.8477567 | SA | Deposit | 217 | 106.6 | 99.6 | 10.8 |  |  |  | JORC 2004 | https://wcsecure.weblink.com.au/pdf/LML/02787328.pdf | https://minerals.sarig.sa.gov.au/MineralDepositDetails.aspx?DEPOSIT_NO=313&ref=1 | 24.3 | 52.1 | 3.8 |  |  |  |  | 68.68 | 3.51 | 0.28 | 0.04 | 0.17 |  | 3.79 | 0 | 75 | 20.4 | https://www.energymining.sa.gov.au/industry/geological-survey/gssa-projects/magnetite-south-australia | Scoping, Pre-Feasibility, and Feasibility Studies | https://wcsecure.weblink.com.au/pdf/LML/02859106.pdf | [9 empty] | https://announcements.asx.com.au/asxpdf/20150918/pdf/431f68b3p86hln.pdf |  | <a href=https://wcsecure.weblink.com.au/pdf/LML/02787328.pdf target="_blank">View Source</a> | <a href=https://minerals.sarig.sa.gov.au/MineralDepositDetails.aspx?DEPOSIT_NO=313&ref=1target="_blank">View Source</a> | <a href=https://www.energymining.sa.gov.au/industry/geological-survey/gssa-projects/magnetite-south-australia target="_blank">View Source</a>
https://vikingmines.com/canegrass-battery-minerals-project/ | Canegrass Battery Minerals Project | https://vikingmines.com/ | Viking Mines | -28.3571 | 118.4011 | WA | Deposit | 216 |  | 216 |  |  |  |  | JORC 2004 | https://announcements.asx.com.au/asxpdf/20110810/pdf/4209rryvyhtp9n.pdf | https://minedex.dmirs.wa.gov.au/Web/projects/details/ae681714-3508-490f-b770-0cc6864021c2 | 25.4 | 28.1 | 14 | 0.007 |  |  | 20 | 60 | [9 empty] | https://wcsecure.weblink.com.au/pdf/VKA/02741882.pdf | Mineral Resource Definition | [9 empty] | 16 | https://wcsecure.weblink.com.au/pdf/VKA/02741882.pdf | Viking Mines focuses on vanadium production, with iron ore considered a byproduct. Applying metallurgical testwork results to the high-grade subset of the mineral resource estimation (MRE) indicates the potential to deliver >16Mt concentrate at a grade of >60% iron. | <a href=https://announcements.asx.com.au/asxpdf/20110810/pdf/4209rryvyhtp9n.pdf target="_blank">View Source</a> | <a href=https://minedex.dmirs.wa.gov.au/Web/projects/details/ae681714-3508-490f-b770-0cc6864021c2 target="_blank">View Source</a> | <a href=https://wcsecure.weblink.com.au/pdf/VKA/02741882.pdf target="_blank">View Source</a>
https://www.surefireresources.com.au/project/perenjori-iron-ore/ | Perenjori Iron | https://www.surefireresources.com.au/ | Surefire Resources NL | -29.375508 | 116.379166 | WA | Deposit | 191.7 |  | 191.7 |  |  |  |  | JORC 2004 | https://app.sharelinktechnologies.com/announcement/asx/095fe49b5eb782bb000d365d5b93cd72 | https://minedex.dmirs.wa.gov.au/Web/projects/details/a5903260-60bc-42d2-8fc2-10aec8692a73 | 36.61 | 42.18 | 1.75 |  | 0.07 |  |  | 69.62 | 2.38 | 0.02 | 0.004 | 0.34 |  | 2.4 |  | 45 | 34.6 | https://app.sharelinktechnologies.com/announcement/asx/844c0514c9e165316c6f6c34691d4795 | Scoping, Pre-Feasibility, and Feasibility Studies | https://www.surefireresources.com.au/wp-content/uploads/2021/05/SRN-2021-06-22-ASX-Release-Scoping-Study-Confirms-Potential.pdf | [7 empty] | 2.5 |  |  |  | <a href=https://app.sharelinktechnologies.com/announcement/asx/095fe49b5eb782bb000d365d5b93cd72 target="_blank">View Source</a> | <a href=https://minedex.dmirs.wa.gov.au/Web/projects/details/a5903260-60bc-42d2-8fc2-10aec8692a73 target="_blank">View Source</a> | <a href=https://app.sharelinktechnologies.com/announcement/asx/844c0514c9e165316c6f6c34691d4795 target="_blank">View Source</a>
https://lincolnminerals.com.au/projects/green-iron-magnetite-project/ | Carrow | https://lincolnminerals.com.au/ | Lincoln Minerals Ltd | -34.06528131 | 136.3197 | SA | Deposit | 159.2 | 72.4 | 86.8 |  |  |  |  | JORC 2004 | https://announcements.asx.com.au/asxpdf/20110601/pdf/41yzhdw81s2j8x.pdf | https://minerals.sarig.sa.gov.au/MineralDepositDetails.aspx?DEPOSIT_NO=5008&ref=1 | 27.2 | 41 | 0.95 | 0.27 | 0.19 | 1.89 |  | 66.9 | 5.18 | 0.37 | 0.019 | 0.02 | 1.16 | 5.55 | 0 | 75 | 27.8 | https://www.energymining.sa.gov.au/industry/geological-survey/gssa-projects/magnetite-south-australia | Scoping, Pre-Feasibility, and Feasibility Studies | https://wcsecure.weblink.com.au/pdf/LML/02859106.pdf | [7 empty] | 3 |  | https://announcements.asx.com.au/asxpdf/20150918/pdf/431f68b3p86hln.pdf |  | <a href=https://announcements.asx.com.au/asxpdf/20110601/pdf/41yzhdw81s2j8x.pdf target="_blank">View Source</a> | <a href=https://minerals.sarig.sa.gov.au/MineralDepositDetails.aspx?DEPOSIT_NO=5008&ref=1target="_blank">View Source</a> | <a href=https://www.energymining.sa.gov.au/industry/geological-survey/gssa-projects/magnetite-south-australia target="_blank">View Source</a>
https://sites.google.com/ieefa.org/no-link-available/home | Hercules | https://sites.google.com/ieefa.org/no-link-available/home | Ironclad Mining Ltd, Trafford Resources Ltd | -32.809 | 136.611 | SA | Deposit | 156.6 |  | 156.6 | [5 empty] | https://www.marketindex.com.au/asx/tyx/announcements/trf-ironclads-resource-update-at-wicherry-hill-and-hercules-XX433757 | https://minerals.sarig.sa.gov.au/MineralDepositDetails.aspx?DEPOSIT_NO=6639&ref=1 | 23.1 | 50.8 | 2.25 | 0.19 | 0.09 | 3.74 | 0 | [11 empty] | Mineral Resource Definition | [10 empty] | https://www.energymining.sa.gov.au/industry/geological-survey/gssa-projects/magnetite-south-australia | Inferred resource 194Mt @ 27.1%Fe. | <a href=https://www.marketindex.com.au/asx/tyx/announcements/trf-ironclads-resource-update-at-wicherry-hill-and-hercules-XX433757 target="_blank">View Source</a> | <a href=https://minerals.sarig.sa.gov.au/MineralDepositDetails.aspx?DEPOSIT_NO=6639&ref=1target="_blank">View Source</a>
https://www.havilah-resources.com.au/maldorky | Maldorky | https://www.havilah-resources.com.au/ | Havilah Resources NL | -32.411 | 140.634 | SA | Deposit | 147 | 147 | [5 empty] | JORC 2004 | https://announcements.asx.com.au/asxpdf/20110610/pdf/41z4w4lt6xc9r3.pdf | https://minerals.sarig.sa.gov.au/MineralDepositDetails.aspx?DEPOSIT_NO=773&ref=1 | 30.1 | [5 empty] | 18 | 65.02 | 4.42 | 0.79 | 0.04 | 0.001 | 0.07 | 5.21 |  | 106 | 40 | https://announcements.asx.com.au/asxpdf/20140901/pdf/42rx9pt84xmqqf.pdf | Environmental Assessment, Native Title Approvals (Land, Water) and Aboriginal Heritage Assessment | https://invest.sa.gov.au/projects/maldorky-iron-ore-project?utm | A mining lease application has been accepted by the Department for Energy and Mining. Grant of the mining lease is subject to finalisation of a Native Title Mining Agreement, which is being negotiated. | [7 empty] | 59 |  | https://announcements.asx.com.au/asxpdf/20190424/pdf/444hwnkwc2t046.pdf | <a href=https://announcements.asx.com.au/asxpdf/20110610/pdf/41z4w4lt6xc9r3.pdf target="_blank">View Source</a> | <a href=https://minerals.sarig.sa.gov.au/MineralDepositDetails.aspx?DEPOSIT_NO=773&ref=1target="_blank">View Source</a> | <a href=https://announcements.asx.com.au/asxpdf/20140901/pdf/42rx9pt84xmqqf.pdf target="_blank">View Source</a>
https://lincolnminerals.com.au/projects/green-iron-magnetite-project/ | Iron Mount | https://lincolnminerals.com.au/ | Lincoln Minerals Ltd | -34.3215944 | 136.0482857 | SA | Deposit | 135 |  | 135 |  |  |  |  | JORC 2004 | https://wcsecure.weblink.com.au/pdf/LML/02787328.pdf | https://minerals.sarig.sa.gov.au/MineralDepositDetails.aspx?DEPOSIT_NO=8317&ref=1 | 25.5 | 36.7 | 0.83 |  |  |  |  | 62.1 | 9.1 | 0.27 | 0.044 | 0.029 |  | 9.37 | 0 | 75 | 29.3 | https://www.energymining.sa.gov.au/industry/geological-survey/gssa-projects/magnetite-south-australia | Scoping, Pre-Feasibility, and Feasibility Studies | https://wcsecure.weblink.com.au/pdf/LML/02859106.pdf | [9 empty] | https://announcements.asx.com.au/asxpdf/20150918/pdf/431f68b3p86hln.pdf |  | <a href=https://wcsecure.weblink.com.au/pdf/LML/02787328.pdf target="_blank">View Source</a> | <a href=https://minerals.sarig.sa.gov.au/MineralDepositDetails.aspx?DEPOSIT_NO=8317&ref=1target="_blank">View Source</a> | <a href=https://www.energymining.sa.gov.au/industry/geological-survey/gssa-projects/magnetite-south-australia target="_blank">View Source</a>
https://oscarresources.com.au/page/mt_oscar_iron_ore_project.html? | Mount Oscar | https://oscarresources.com.au/ | Oscar Resources | -20.926 | 117.179 | WA | Deposit | 126 | 83 | 43 |  |  |  |  | JORC 2012 | https://announcements.asx.com.au/asxpdf/20130905/pdf/42j641psjj2wkn.pdf | https://minedex.dmirs.wa.gov.au/Web/projects/details/37d7561f-097b-4ebe-aa94-02a5358875a3 | 33.84 | 38.63 | 2.08 | 0.04 |  | 7.07 | 25 | 60.54 | 12.38 | 0.63 | 0.032 |  | -0.84 | 13.01 |  |  | 23.07 | https://announcements.asx.com.au/asxpdf/20130905/pdf/42j641psjj2wkn.pdf | Environmental Assessment, Native Title Approvals (Land, Water) and Aboriginal Heritage Assessment | https://oscarmetals.com.au/page/mt_oscar_iron_ore_project.html?utm | A Native Title and Aboriginal Heritage Agreement was signed in September 2008 by Apollo Minerals Limited with the Ngarluma People. In 2021, an engineering company was commissioned to evaluate the development options for the project. | [6 empty] | 5 |  |  | Focused on DSO product | <a href=https://announcements.asx.com.au/asxpdf/20130905/pdf/42j641psjj2wkn.pdf target="_blank">View Source</a> | <a href=https://minedex.dmirs.wa.gov.au/Web/projects/details/37d7561f-097b-4ebe-aa94-02a5358875a3 target="_blank">View Source</a> | <a href=https://announcements.asx.com.au/asxpdf/20130905/pdf/42j641psjj2wkn.pdf target="_blank">View Source</a>
https://speedwaymagnetite.weebly.com/ | Speedway | https://speedwaymagnetite.weebly.com/ | Speedway | -29.76835 | 119.601 | WA | Deposit | 124 |  | 124 |  |  |  |  | JORC 2012 | https://speedwaymagnetite.weebly.com/jorc-resource.html | https://minedex.dmirs.wa.gov.au/Web/projects/details/38b27c61-cb52-539e-7bf5-6ea5a88b5315 | 25.35 | 52.85 | 3.28 | 0.05 | 0.57 | 1.54 | 20 | 70.05 | 2.47 | 0.095 | 0.012 |  |  | 2.565 |  | 45 | 32.84 | https://speedwaymagnetite.weebly.com/ | Scoping, Pre-Feasibility, and Feasibility Studies |  |  |  | 19.5 |  |  |  | 84 |  |  |  |  | <a href=https://speedwaymagnetite.weebly.com/jorc-resource.html target="_blank">View Source</a> | <a href=https://minedex.dmirs.wa.gov.au/Web/projects/details/38b27c61-cb52-539e-7bf5-6ea5a88b5315 target="_blank">View Source</a> | <a href=https://speedwaymagnetite.weebly.com/ target="_blank">View Source</a>
https://sites.google.com/ieefa.org/no-link-available/home | Hawkwood | https://sites.google.com/ieefa.org/no-link-available/home | Eastern Iron Ltd | -25.78808 | 150.8528 | QLD | Deposit | 103.7 |  | 103.7 |  |  |  |  | JORC 2004 | https://www.aspecthuntley.com.au/asxdata/20120518/pdf/01298580.pdf | https://sites.google.com/ieefa.org/no-link-available/home | 13.8 | [5 empty] | 10 | 64.6 | 3.26 | 1.96 |  | 0.65 |  | 5.22 |  |  | 12.2 | https://www.aspecthuntley.com.au/asxdata/20120518/pdf/01298580.pdf | Mineral Resource Definition | [10 empty] | https://www.aspecthuntley.com.au/asxdata/20101123/pdf/01123710.pdf |  | <a href=https://www.aspecthuntley.com.au/asxdata/20120518/pdf/01298580.pdf target="_blank">View Source</a> | <a href=https://sites.google.com/ieefa.org/no-link-available/home target="_blank">View Source</a> | <a href=https://www.aspecthuntley.com.au/asxdata/20120518/pdf/01298580.pdf target="_blank">View Source</a>
https://sites.google.com/ieefa.org/no-link-available/home | Cohen - Zanthus | https://buxtonresources.com.au/ | Buxton Resources Ltd | -31.268134 | 123.876789 | WA | Deposit | 103.6 |  | 103.6 | [5 empty] | https://app.sharelinktechnologies.com/announcement/asx/23a44d6de85eed8fc12ff6a56a343ef9 | https://minedex.dmirs.wa.gov.au/Web/projects/details/204cc9af-ed09-479e-9af7-5e4a046f2941 | 26.5 | [5 empty] | 20 | 66.4 | 4.3 | 1.8 | 0.01 |  | -3.1 | 6.1 |  | 150 | 29.675 | https://app.sharelinktechnologies.com/announcement/asx/674f0a9efc29d6c5242d795adedaed1c | Mineral Resource Definition | [12 empty] | <a href=https://app.sharelinktechnologies.com/announcement/asx/23a44d6de85eed8fc12ff6a56a343ef9 target="_blank">View Source</a> | <a href=https://minedex.dmirs.wa.gov.au/Web/projects/details/204cc9af-ed09-479e-9af7-5e4a046f2941 target="_blank">View Source</a> | <a href=https://app.sharelinktechnologies.com/announcement/asx/674f0a9efc29d6c5242d795adedaed1c target="_blank">View Source</a>
https://lincolnminerals.com.au/projects/green-iron-magnetite-project/ | Barns Iron | https://lincolnminerals.com.au/ | Lincoln Minerals Ltd | -34.7064284 | 135.6937477 | SA | Deposit | 101.2 | 12.3 | 88.9 |  |  |  |  | JORC 2004 | https://wcsecure.weblink.com.au/pdf/LML/02787328.pdf | https://minerals.sarig.sa.gov.au/MineralDepositDetails.aspx?DEPOSIT_NO=9320&ref=1 | 23.87678 | 43.73538 | 1.115968 |  |  |  |  | 66.09723 | 4.924308 | 0.5239229 | 0.01 | 0.1087846 |  | 5.448231 | 0 | 75 | 17.71 | https://www.energymining.sa.gov.au/industry/geological-survey/gssa-projects/magnetite-south-australia | Scoping, Pre-Feasibility, and Feasibility Studies | https://wcsecure.weblink.com.au/pdf/LML/02859106.pdf | [9 empty] | https://announcements.asx.com.au/asxpdf/20120607/pdf/426q70ddjcq4ds.pdf |  | <a href=https://wcsecure.weblink.com.au/pdf/LML/02787328.pdf target="_blank">View Source</a> | <a href=https://minerals.sarig.sa.gov.au/MineralDepositDetails.aspx?DEPOSIT_NO=9320&ref=1target="_blank">View Source</a> | <a href=https://www.energymining.sa.gov.au/industry/geological-survey/gssa-projects/magnetite-south-australia target="_blank">View Source</a>
https://sites.google.com/ieefa.org/no-link-available/home | Commonwealth Hill (Sequoia) | https://www.agilemining.com.au/services | Agile Mining Service | -29.88278 | 134.2841 | SA | Deposit | 72 |  | 72 | [5 empty] | https://invest.sa.gov.au/projects/commonwealth-hill-magnetite-project | https://minerals.sarig.sa.gov.au/MineralDepositDetails.aspx?DEPOSIT_NO=3012&ref=1 | 25.9 | 46.6 | 6.1 | 0.06 | 0.1 | 1.3 | 15 | 67.3 | 3.5 | 0.7 |  |  |  | 4.2 |  | 125 | 32.5 | https://invest.sa.gov.au/projects/commonwealth-hill-magnetite-project | Scoping, Pre-Feasibility, and Feasibility Studies | https://invest.sa.gov.au/projects/commonwealth-hill-magnetite-project | [8 empty] | 11.1 |  |  | <a href=https://invest.sa.gov.au/projects/commonwealth-hill-magnetite-project target="_blank">View Source</a> | <a href=https://minerals.sarig.sa.gov.au/MineralDepositDetails.aspx?DEPOSIT_NO=3012&ref=1target="_blank">View Source</a> | <a href=https://invest.sa.gov.au/projects/commonwealth-hill-magnetite-project target="_blank">View Source</a>
https://sites.google.com/ieefa.org/no-link-available/home | Wilcherry Hill (Weednanna) | https://allianceresources.com.au/ | Alliance Resources | -32.751 | 136.436 | SA | Deposit | 69.4 | 48.2 | 21.2 | [5 empty] | https://hotcopper.com.au/data/oldanns/2010/IFE/af96ef73-3443-446d-8259-4e5aa558a1c0-IFE504513.pdf | https://minerals.sarig.sa.gov.au/MineralDepositDetails.aspx?DEPOSIT_NO=9044&ref=1 | 25.9 | 32.5 | 8.8 | 0.07 |  | 7.3 |  | 59.4 | 6.4 | 2 | 0.015 | 0.18 | 1.95 | 8.4 | 55 |  |  | https://www.aspecthuntley.com.au/asxdata/20201119/pdf/02310800.pdf | Environmental Assessment, Native Title Approvals (Land, Water) and Aboriginal Heritage Assessment | https://www.energymining.sa.gov.au/industry/minerals-and-mining/mining/community-engagement-opportunities/wilcherry-weednanna-gold-and-iron-project | Alliance (Eyre) Pty Ltd lodged a mining lease application (external site) over part of exploration licence (EL) 6188 on 28 February 2023. | [7 empty] | 1.15 | https://www.aspecthuntley.com.au/asxdata/20200831/pdf/02274551.pdf | DSO. The Ironclad Weednanna deposit estimation was 11.2Mt based on the Annual Report 2014 | <a href=https://hotcopper.com.au/data/oldanns/2010/IFE/af96ef73-3443-446d-8259-4e5aa558a1c0-IFE504513.pdf target="_blank">View Source</a> | <a href=https://minerals.sarig.sa.gov.au/MineralDepositDetails.aspx?DEPOSIT_NO=9044&ref=1target="_blank">View Source</a> | <a href=https://www.aspecthuntley.com.au/asxdata/20201119/pdf/02310800.pdf target="_blank">View Source</a>
https://lincolnminerals.com.au/projects/green-iron-magnetite-project/ | Kapperna | https://lincolnminerals.com.au/ | Lincoln Minerals Ltd | -34.3767824 | 135.9150657 | SA | Deposit | 61.8 | 38.5 | 23.3 |  |  |  |  | JORC 2004 | https://wcsecure.weblink.com.au/pdf/LML/02787328.pdf | https://minerals.sarig.sa.gov.au/MineralDepositDetails.aspx?DEPOSIT_NO=9495&ref=1 | 29.68 | 43.33 | 1.89 |  |  |  |  | 69.58 | 2.59 | 0.19 | 0.012 | 0.034 |  | 2.78 | 0 | 75 | 34.25 | https://www.energymining.sa.gov.au/industry/geological-survey/gssa-projects/magnetite-south-australia | Scoping, Pre-Feasibility, and Feasibility Studies | https://wcsecure.weblink.com.au/pdf/LML/02859106.pdf | [9 empty] | https://announcements.asx.com.au/asxpdf/20150918/pdf/431f68b3p86hln.pdf |  | <a href=https://wcsecure.weblink.com.au/pdf/LML/02787328.pdf target="_blank">View Source</a> | <a href=https://minerals.sarig.sa.gov.au/MineralDepositDetails.aspx?DEPOSIT_NO=9495&ref=1target="_blank">View Source</a> | <a href=https://www.energymining.sa.gov.au/industry/geological-survey/gssa-projects/magnetite-south-australia target="_blank">View Source</a>
https://sites.google.com/ieefa.org/no-link-available/home | Greenpatch | https://sites.google.com/ieefa.org/no-link-available/home | Centrex Metals Ltd | -34.59573 | 135.7714 | SA | Deposit | 54.8 |  | 54.8 |  |  |  |  | JORC 2004 | https://www.aspecthuntley.com.au/asxdata/20120112/pdf/01259324.pdf | https://minerals.sarig.sa.gov.au/MineralDepositDetails.aspx?DEPOSIT_NO=249&ref=1 | 24.9 | 33.8 | [5 empty] | 68.3 | 2.97 |  |  |  |  | 2.97 |  | 75 | 26.8 | https://www.aspecthuntley.com.au/asxdata/20120112/pdf/01259324.pdf | Mineral Resource Definition | [12 empty] | <a href=https://www.aspecthuntley.com.au/asxdata/20120112/pdf/01259324.pdf target="_blank">View Source</a> | <a href=https://minerals.sarig.sa.gov.au/MineralDepositDetails.aspx?DEPOSIT_NO=249&ref=1target="_blank">View Source</a> | <a href=https://www.aspecthuntley.com.au/asxdata/20120112/pdf/01259324.pdf target="_blank">View Source</a>
https://sites.google.com/ieefa.org/no-link-available/home | Bullamine | https://sites.google.com/ieefa.org/no-link-available/home | Reedy Lagoon Corporation and Cliffs | -31.898184 | 118.376146 | WA | Deposit | 53.6 |  | 53.6 | [5 empty] | https://cdn-api.markitdigital.com/apiman-gateway/ASX/asx-research/1.0/file/2995-01345668-3A380774&v=04711220c3a57065317ba4efca4a3459a4e46882 | https://minedex.dmirs.wa.gov.au/Web/owners/details/1abe5e0c-3aa3-4418-897e-06532803d6b4 | 29.1 | [6 empty] | 65.22 | 5.24 | 1.87 | 0.006 | 0.59 |  | 7.11 | 15 | 45 | 25.3 | https://cdn-api.markitdigital.com/apiman-gateway/ASX/asx-research/1.0/file/2995-01345668-3A380774&v=04711220c3a57065317ba4efca4a3459a4e46882 | Mineral Resource Definition | [10 empty] | https://www.reedylagoon.com.au/wp-content/uploads/2018/07/ASX_13-07-31_13-Q2-Activities5B.pdf | Including (Burracoppin, Wongamine, Chitterberin) | <a href=https://cdn-api.markitdigital.com/apiman-gateway/ASX/asx-research/1.0/file/2995-01345668-3A380774&v=04711220c3a57065317ba4efca4a3459a4e46882 target="_blank">View Source</a> | <a href=https://minedex.dmirs.wa.gov.au/Web/owners/details/1abe5e0c-3aa3-4418-897e-06532803d6b4 target="_blank">View Source</a> | <a href=https://cdn-api.markitdigital.com/apiman-gateway/ASX/asx-research/1.0/file/2995-01345668-3A380774&v=04711220c3a57065317ba4efca4a3459a4e46882 target="_blank">View Source</a>
https://sites.google.com/ieefa.org/no-link-available/home | Karara - Blue Hills | https://sites.google.com/ieefa.org/no-link-available/home | Karara Mining Ltd, Gindalbie Metals Ltd, Midwest Corporation Limited, Sinosteel Midwest Corporation | -29.16293 | 116.8348 | WA | Deposit | 45.5 |  | 45.5 |  |  |  |  | JORC 2004 | https://announcements.asx.com.au/asxpdf/20131011/pdf/42jzhm5mf7qssv.pdf | https://minedex.dmirs.wa.gov.au/Web/sites/details/f92b2ef4-e5c3-434f-83c7-9b0ed8222e0d | 41.4 | 35.6 | 0.5 | 0.09 | 0.03 | -0.1 | [12 empty] | Mineral Resource Definition | https://smcl.com.au/projects/blue-hills-dso-hematite/ | SMG previously mined hematite DSO from this deposit, but there has been no recorded activity for magnetite. SMG works on the Mungada East expansion project. | [10 empty] | <a href=https://announcements.asx.com.au/asxpdf/20131011/pdf/42jzhm5mf7qssv.pdf target="_blank">View Source</a> | <a href=https://minedex.dmirs.wa.gov.au/Web/sites/details/f92b2ef4-e5c3-434f-83c7-9b0ed8222e0d target="_blank">View Source</a>
https://www.tasmines.com.au/about | Kara Mine | https://www.tasmines.com.au/about | Tasmania Mines Limited | -41.31 | 145.772 | TAS | Operating | 34.65 | 9.43 | 12.57 | 12.65 |  |  |  |  | https://announcements.asx.com.au/asxpdf/20170216/pdf/43g1pc59hpj6p9.pdf | https://sites.google.com/ieefa.org/no-link-available/home | 48.5 | [17 empty] | Operating | [12 empty] | <a href=https://announcements.asx.com.au/asxpdf/20170216/pdf/43g1pc59hpj6p9.pdf target="_blank">View Source</a> | <a href=https://sites.google.com/ieefa.org/no-link-available/home target="_blank">View Source</a>
https://athenaresources.com.au/byro-industrial-metals/ | Byro FE1 | https://athenaresources.com.au/ | Athena Resources Limited | -26.127354 | 116.311 | WA | Deposit | 29.3 | 24 | 5.3 |  |  |  |  | JORC 2012 | https://www.aspecthuntley.com.au/asxdata/20230117/pdf/02621615.pdf | https://minedex.dmirs.wa.gov.au/Web/projects/details/dfd4369e-fc92-47d7-8f52-e644a08f717d | 24.7 | 49.6 | 5.68 | 0.051 | 0.08 | -0.044 | 10 | 70 | 1.78 | 0.39 | 0.002 | 0.034 |  | 2.17 |  | 150 |  | https://athenaresources.com.au/wp-content/uploads/2024/05/Athena-Scoping-Study-May-2024-web8893-1.pdf | Mining Lease Approval | https://company-announcements.afr.com/asx/ahn/3f46d6d7-d004-11ec-8084-8277c9a3b1ab.pdf?utm_source=chatgpt.com | Mining lease applications for the FE1 resource and the Mt Narryer ore body were lodged in 2017, followed by successful completion of mining agreements in April 2018 with the Wajarri Yamatji Native Title Group. Lodgement of State Deeds and grant of mining leases M09/166 (FE1) and M09/168 (Mt Narryer) were completed on 11 April 2018, and was a major step towards production. | 2024 | 111 | 194 | 32 | 118.63 | 194.37 | 2.4 | 17 | https://clients2.weblink.com.au/news/pdf_1%5C02967070.pdf |  | <a href=https://www.aspecthuntley.com.au/asxdata/20230117/pdf/02621615.pdf target="_blank">View Source</a> | <a href=https://minedex.dmirs.wa.gov.au/Web/projects/details/dfd4369e-fc92-47d7-8f52-e644a08f717d target="_blank">View Source</a> | <a href=https://athenaresources.com.au/wp-content/uploads/2024/05/Athena-Scoping-Study-May-2024-web8893-1.pdf target="_blank">View Source</a>
https://sites.google.com/ieefa.org/no-link-available/home | Rogetta North (Blythe River) | https://forwardmining.com.au/ | Forward Mining | -41.31053 | 145.840351 | TAS | Deposit | 25.5 | 13.9 |  | 11.6 |  |  |  |  | https://www.nsenergybusiness.com/projects/rogetta-iron-ore-project-tasmania/?cf-view | https://sites.google.com/ieefa.org/no-link-available/home | 31.06 | [5 empty] | 31.03 | [11 empty] | Mining Lease Approval | https://announcements.asx.com.au/asxpdf/20150616/pdf/42z70yl5tjn54v.pdf?utm | Rogetta project mining lease ML1996P/M granted on 4 June 2015. | [7 empty] | 5.5 |  |  | <a href=https://www.nsenergybusiness.com/projects/rogetta-iron-ore-project-tasmania/?cf-view target="_blank">View Source</a> | <a href=https://sites.google.com/ieefa.org/no-link-available/home target="_blank">View Source</a>
https://sites.google.com/ieefa.org/no-link-available/home | Mount Moss | https://sites.google.com/ieefa.org/no-link-available/home | Curtain Brothers, Mt Moss Mining Pty Ltd, AXIS Mount Moss Mine | -19.085818 | 145.84711 | QLD | Mothballed | 15.3 |  | 15.3 | [5 empty] | https://announcements.asx.com.au/asxpdf/20210420/pdf/44vpy33sw335bq.pdf | https://sites.google.com/ieefa.org/no-link-available/home | 43.14 | [17 empty] | Operating |  | https://announcements.asx.com.au/asxpdf/20210420/pdf/44vpy33sw335bq.pdf | [6 empty] | 1 |  | https://announcements.asx.com.au/asxpdf/20210420/pdf/44vpy33sw335bq.pdf | Saleable as a coal-cleaning product. Mount Moss operated intermittently from 1996 -2014. In 2014, the project was placed into care and maintenance due to the declining iron ore market. | <a href=https://announcements.asx.com.au/asxpdf/20210420/pdf/44vpy33sw335bq.pdftarget="_blank">View Source</a> | <a href=https://sites.google.com/ieefa.org/no-link-available/home target="_blank">View Source</a>
https://lincolnminerals.com.au/projects/green-iron-magnetite-project/ | Eurilla | https://lincolnminerals.com.au/ | Lincoln Minerals Limited | -32.879 | 136.629 | SA | Deposit | 11 |  | 11 |  |  |  |  | JORC 2004 | https://wcsecure.weblink.com.au/pdf/LML/02787328.pdf | https://minerals.sarig.sa.gov.au/MineralDepositDetails.aspx?DEPOSIT_NO=6639&ref=1 | 25.99 | 38.1 | [12 empty] | 0 | 75 |  |  | Scoping, Pre-Feasibility, and Feasibility Studies | https://wcsecure.weblink.com.au/pdf/LML/02859106.pdf | [9 empty] | https://announcements.asx.com.au/asxpdf/20150918/pdf/431f68b3p86hln.pdf |  | <a href=https://wcsecure.weblink.com.au/pdf/LML/02787328.pdf target="_blank">View Source</a> | <a href=https://minerals.sarig.sa.gov.au/MineralDepositDetails.aspx?DEPOSIT_NO=6639&ref=1target="_blank">View Source</a>
https://easternresources.com.au/projects/nowa-nowa-iron/ | Nowa Nowa | https://easternresources.com.au/ | Eastern Resources Limited | -37.66088 | 148.117 | VIC | Deposit | 9.06 | 4.32 | 2.49 | 2.25 |  |  |  | JORC 2012 | https://www.aspecthuntley.com.au/asxdata/20140521/pdf/01519382.pdf | https://sites.google.com/ieefa.org/no-link-available/home | 50.8 | [5 empty] | 40 | 57.8 | 12.2 |  |  | 0.65 |  | 12.2 |  |  |  | https://hotcopper.com.au/data/announcements/ASX/820108_EFE.pdf | Environmental Assessment, Native Title Approvals (Land, Water) and Aboriginal Heritage Assessment | https://easternresources.com.au/nowa-nowa/ |  | 2014 | 33.6 |  |  |  | 26.1 | 0.78 |  | https://www.aspecthuntley.com.au/asxdata/20210726/pdf/02398977.pdf | https://easternresources.com.au/wp-content/uploads/2024/09/EFE-Annual-Report-2024.pdf | <a href=https://www.aspecthuntley.com.au/asxdata/20140521/pdf/01519382.pdf target="_blank">View Source</a> | <a href=https://sites.google.com/ieefa.org/no-link-available/home target="_blank">View Source</a> | <a href=https://hotcopper.com.au/data/announcements/ASX/820108_EFE.pdf target="_blank">View Source</a>
https://sites.google.com/ieefa.org/no-link-available/home | Brindal | https://smcl.com.au/ | Sinosteel Midwest Group | -26.074597 | 117.238749 | WA | Deposit | 8.3 | 8.3 | [6 empty] | https://www.aspecthuntley.com.au/asxdata/20110704/pdf/01194592.pdf | https://minedex.dmirs.wa.gov.au/Web/sites/details/525a7369-9b53-4f3d-8cb6-6008d75d1263 | 26.8 | [13 empty] | 22 | 45 | 0.63 |  | Environmental Assessment, Native Title Approvals (Land, Water) and Aboriginal Heritage Assessment |  | Part of the Jack Hill Deposit | [9 empty] | Only in-situ BFO was included. Mining Lease M20/513. | <a href=https://www.aspecthuntley.com.au/asxdata/20110704/pdf/01194592.pdf target="_blank">View Source</a> | <a href=https://minedex.dmirs.wa.gov.au/Web/sites/details/525a7369-9b53-4f3d-8cb6-6008d75d1263 target="_blank">View Source</a>
https://catalinaresources.com.au/ | Nelson Bay River | https://catalinaresources.com.au/ | Catalina Resources Limited | -41.17 | 144.74 | TAS | Deposit | 7.8 | 1.7 | 6.1 |  |  |  |  | JORC 2012 | https://www.annualreports.com/HostedData/AnnualReportArchive/c/ASX_SHH_2021.pdf | https://sites.google.com/ieefa.org/no-link-available/home | [6 empty] | 20 | 65.5 | 5.2 | 0.22 |  | 0.3 |  | 5.42 |  |  | 38.3 | https://www.annualreports.com/HostedData/AnnualReportArchive/c/ASX_SHH_2021.pdf | Mineral Resource Definition | https://www.listcorp.com/asx/ctn/catalina-resources-ltd/news/nbr-dso-iron-ore-project-permitting-advances-2910424.html | Approval and mining lease for DSO. The next stage after completion of DSO pit will be the north pit that targets the main magnetite ore body. | [7 empty] | 2.991 | https://epa.tas.gov.au/Documents/Shree%20Minerals%20Ltd,%20Nelson%20Bay%20River%20Mine,%20Northwest%20Tasmania%20-%20Proposal%20Description.pdf |  | <a href=https://www.annualreports.com/HostedData/AnnualReportArchive/c/ASX_SHH_2021.pdf target="_blank">View Source</a> | <a href=https://sites.google.com/ieefa.org/no-link-available/home target="_blank">View Source</a> | <a href=https://www.annualreports.com/HostedData/AnnualReportArchive/c/ASX_SHH_2021.pdf target="_blank">View Source</a>
https://fenix.com.au/our-business/mining/ | Shine-Warriedar | https://fenix.com.au/ | Fenix Resources Limited | -28.84844 | 116.935799 | WA | Deposit | 5.1 | 1.2 | 3.1 | 0.8 |  |  |  |  | https://wcsecure.weblink.com.au/pdf/FEX/02680649.pdf | https://sites.google.com/ieefa.org/no-link-available/home | [7 empty] | 57.6 | 8.68 | 1.03 | 0.058 |  |  | 9.71 | 50 |  |  | https://wcsecure.weblink.com.au/pdf/FEX/02680649.pdf | Mineral Resource Definition | https://wcsecure.weblink.com.au/pdf/FEX/02680649.pdf | Iron mineralisation occurs as hematite-goethite in the upper portions of the banded iron formation (BIF), with magnetite occurring at depth below the base of oxidation, approximately 100m below surface. | [9 empty] | DSO Magnetite | <a href=https://wcsecure.weblink.com.au/pdf/FEX/02680649.pdf target="_blank">View Source</a> | <a href=https://sites.google.com/ieefa.org/no-link-available/home target="_blank">View Source</a> | <a href=https://wcsecure.weblink.com.au/pdf/FEX/02680649.pdf target="_blank">View Source</a>
https://elmoreltd.com.au/projects/#:~:text=Peko%20Magnetite%2C%20Gold%20%26%20Polymetallic,stockpiled%20gold%2Dbearing%20ore%20resources.&text=stockpile%20area. | Peko Rehabilitation | https://elmoreltd.com.au/ | Elmore Limited | -19.677 | 134.282 | NT | Mothballed | 3.75 |  |  | 3.75 |  |  |  |  | https://www.aspecthuntley.com.au/asxdata/20220913/pdf/02567419.pdf | https://sites.google.com/ieefa.org/no-link-available/home | [7 empty] | 65 | [9 empty] | https://elmoreltd.com.au/projects/ | Operating | [9 empty] | 0.35 | https://www.abc.net.au/news/2024-02-09/elmore-voluntary-administration-peko-mine-operator-tennant-creek/103445070 | Rehabilitation project of an old mine focused on processing copper, gold and cobalt other than magnetite. | <a href=https://www.aspecthuntley.com.au/asxdata/20220913/pdf/02567419.pdf target="_blank">View Source</a> | <a href=https://sites.google.com/ieefa.org/no-link-available/home target="_blank">View Source</a> | <a href=https://elmoreltd.com.au/projects/ target="_blank">View Source</a>
https://www.northern-iron.com.au/projects | Warrego Mine Rehabilitation | https://www.northern-iron.com.au/projects | Northern Iron | -19.44481 | 133.8237 | NT | Operating | 3.6 |  |  | 3.6 | 3.6 |  | 3.6 |  | https://mining.com.au/northern-iron-dispatches-inaugural-magnetite-shipment/ | https://sites.google.com/ieefa.org/no-link-available/home | [7 empty] | 68 | [9 empty] | https://www.northern-iron.com.au/projects | Operating | [8 empty] | 1.2 | 3.6 |  |  | <a href=https://mining.com.au/northern-iron-dispatches-inaugural-magnetite-shipment/ target="_blank">View Source</a> | <a href=https://sites.google.com/ieefa.org/no-link-available/home target="_blank">View Source</a> | <a href=https://www.northern-iron.com.au/projects target="_blank">View Source</a>
https://lincolnminerals.com.au/projects/green-iron-magnetite-project/ | Rifle Range | https://lincolnminerals.com.au/ | Lincoln Minerals Limited | -34.6906314 | 135.7299627 | SA | Deposit | 3.5 |  | 3.5 |  |  |  |  | JORC 2004 | https://wcsecure.weblink.com.au/pdf/LML/02787328.pdf | https://minerals.sarig.sa.gov.au/MineralDepositDetails.aspx?DEPOSIT_NO=8743&ref=1 | 27.1 | 38.7 | 1.05 |  |  |  |  | 66.1 | 4.9 | 0.52 | 0.01 | 0.11 |  | 5.42 | 0 | 75 | 22.6 | https://announcements.asx.com.au/asxpdf/20120607/pdf/426q70ddjcq4ds.pdf | Scoping, Pre-Feasibility, and Feasibility Studies | https://wcsecure.weblink.com.au/pdf/LML/02859106.pdf | [11 empty] | <a href=https://wcsecure.weblink.com.au/pdf/LML/02787328.pdf target="_blank">View Source</a> | <a href=https://minerals.sarig.sa.gov.au/MineralDepositDetails.aspx?DEPOSIT_NO=8743&ref=1target="_blank">View Source</a> | <a href=https://announcements.asx.com.au/asxpdf/20120607/pdf/426q70ddjcq4ds.pdf target="_blank">View Source</a>
https://sites.google.com/ieefa.org/no-link-available/home | Iron Island | https://sites.google.com/ieefa.org/no-link-available/home |  | -21.97866 | 150.1677 | QLD | Deposit | 2 |  | 2 | [5 empty] | https://www.vizmap.com.au/NRM/Commodities/493456.htm | https://sites.google.com/ieefa.org/no-link-available/home | [18 empty] | Mineral Resource Definition | [12 empty] | <a href=https://www.vizmap.com.au/NRM/Commodities/493456.htm target="_blank">View Source</a> | <a href=https://sites.google.com/ieefa.org/no-link-available/home target="_blank">View Source</a>
https://sites.google.com/ieefa.org/no-link-available/home | Hinge Iron | https://sites.google.com/ieefa.org/no-link-available/home | Karara Mining Ltd | -29.022806 | 116.871134 | WA | Deposit | 1.3 |  | 1.3 | [5 empty] | https://announcements.asx.com.au/asxpdf/20131011/pdf/42jzhm5mf7qssv.pdf | https://minedex.dmirs.wa.gov.au/Web/sites/details/33251fcf-cb27-4e0a-92d5-e34cf11cddd8 | [6 empty] | 57 | 60.6 | 7.6 | 0.8 | 0.06 | 0.01 | 2.9 | 8.4 |  |  |  | https://announcements.asx.com.au/asxpdf/20131011/pdf/42jzhm5mf7qssv.pdf | Mineral Resource Definition | [11 empty] | Inferred resource contains hematite, transitional and magnetite DSO above a 57% Fe cut-off grade. Only Inferred resources reported here. | <a href=https://announcements.asx.com.au/asxpdf/20131011/pdf/42jzhm5mf7qssv.pdf target="_blank">View Source</a> | <a href=https://minedex.dmirs.wa.gov.au/Web/sites/details/33251fcf-cb27-4e0a-92d5-e34cf11cddd8 target="_blank">View Source</a> | <a href=https://announcements.asx.com.au/asxpdf/20131011/pdf/42jzhm5mf7qssv.pdf target="_blank">View Source</a>
https://karawara.com.au/broula-magnetite-mine/ | Broula | https://karawara.com.au/ | Karawara Minerals | -33.87255 | 148.5015 | NSW | Deposit | 1.3 | 1.3 | [6 empty] | https://www.resources.nsw.gov.au/sites/default/files/2022-11/magnetite.pdf | https://sites.google.com/ieefa.org/no-link-available/home | [18 empty] | Mining Lease Approval | https://karawara.com.au/wp-content/uploads/2024/05/Broula-Mine-Annual-Report-17-May-2024.pdf | ML 1616 (1992) | [7 empty] | 1.3 | https://karawara.com.au/wp-content/uploads/2025/06/Forward-Program-May-2025.pdf | Magnetite DSO | <a href=https://www.resources.nsw.gov.au/sites/default/files/2022-11/magnetite.pdf target="_blank">View Source</a> | <a href=https://sites.google.com/ieefa.org/no-link-available/home target="_blank">View Source</a>
Note on AN3: [Threaded comment] Your version of Excel allows you to read this threaded comment; however, any edits to it will get removed if the file is opened in a newer version of Excel. Learn more: https://go.microsoft.com/fwlink/?linkid=870924 Comment: All figures converted to AUD
Note on AI21: [Threaded comment] Your version of Excel allows you to read this threaded comment; however, any edits to it will get removed if the file is opened in a newer version of Excel. Learn more: https://go.microsoft.com/fwlink/?linkid=870924 Comment: 15-32%
Note on AH41: [Threaded comment] Your version of Excel allows you to read this threaded comment; however, any edits to it will get removed if the file is opened in a newer version of Excel. Learn more: https://go.microsoft.com/fwlink/?linkid=870924 Comment: P100
Note on I65: [Threaded comment] Your version of Excel allows you to read this threaded comment; however, any edits to it will get removed if the file is opened in a newer version of Excel. Learn more: https://go.microsoft.com/fwlink/?linkid=870924 Comment: Tenement total resource estimated to be 224Mt @28.8 Fe, including 11.2Mt @41.97 Fe at Weednanna https://announcements.asx.com.au/asxpdf/20191017/pdf/449l8bvj4vsq53.pdf
Note on D84: [Threaded comment] Your version of Excel allows you to read this threaded comment; however, any edits to it will get removed if the file is opened in a newer version of Excel. Learn more: https://go.microsoft.com/fwlink/?linkid=870924 Comment: Updated based on https://www.resources.nsw.gov.au/sites/default/files/2023-02/revocation-of-suspension-notice-abterra-australia-pty-ltd.pdf

## High-grade iron ore indices
High-grade iron ore indices
Platts
Specifications Guide Global Iron Ore Latest update: December 2024
Code | Description |  | Fe% | SiO2% | AL2O3% | P% | S%
IODCA00 | 67% Fe iron ore pellet feed CFR Middle East assessment |  | 67 | 2.5 | 0.5 | 0.03 | 0.01
IODBR00 | Iron Ore 67.5% Fe DR Pellet |  | 67.5 | 1.5 | 0.5 | Max: 2.5% combined SiO2+Al2O3
IOBFC04 | Iron Ore Spot Blast Furnace Pellet Premium 65% CFR China |  | 65 | 5 | 0.35 | 0.02 | 0.003
IOCQR04 | Iron Ore Spot Blast Furnace Pellet 63% CFR China |  | 63 | 3.5 | 3 | 0.07 | 0.008
Fastmarkets
Iron ore indices Methodology and price specifications – June 2025
Code | Description |  | Fe% | SiO2% | AL2O3% | P% | S%
|  | Min | 63
MB-IRO-0013 | Iron ore 65% Fe concentrate, cfr Qingdao, $/tonne | Base | 65 | 6 | 0.5 | 0.02 | 0.03
|  | Max | 66 | 9 | 2 | 0.1 | 0.1
|  | Min | 60
MB-IRO-0012 | Iron ore 65% Fe blast furnace pellet, cfr Qingdao, $/tonne | Base | 65 | 4.5 | 0.4 | 0.03 | 0.01
|  | Max | 70 | 6 | 3.5 | 0.08 | 0.02
|  | Min | 66
MB-IRO-0188 | Iron ore 67.5% Fe pellet feed, cfr Qingdao, $/tonne | Base | 67.5 | 3 | 0.5 | 0.02 | 0.03
|  | Max | 70 | 6 | 1.5 | 0.06 | 0.1